## Request a quote
Request a quotation for FLRYWd
Specify conductor size (AWG or mm²), Type A/B stranding, base/stripe colour code and spool or barrel packaging.
Enter the length you need next to each size in the Sizes sheet (column A) and send this file to:
Email: info@tebaoflex.com
WhatsApp / phone: +86 185 9591 3361
Online quote form: https://tebaoflex.com/cables/flrywd-automotive-wire/#template-selection
An application engineer replies within 2 business hours.

## Sizes
FLRYWd Automotive Wire – Dimensions & masses (10)
TEBAOFLEX ¦ https://tebaoflex.com/cables/flrywd-automotive-wire/ ¦ Data revision 2026-10-20
Typical values for this cable type, based on ISO 6722-1 Class C / LV 112 Ultra-Thin-Wall. Values for your order are confirmed in the quotation.
Enter the length you need next to each size and send this file to info@tebaoflex.com or WhatsApp +86 185 9591 3361.
Your length (m) | Designation | Size & Conductor | Strands / Wall mm | Max. OD mm | Copper kg/km | Total mass ≈ kg/km | Min. bend R mm | Series
| FLRYWd 0.13 mm² (Cu) | 0.13 mm² Cu | 7×0.16 · 0.20 mm | 0.95 | 1.2 | 2 | 3.8 | FLRYWd size range
| FLRYWd 0.13 mm² (CuSn) | 0.13 mm² CuSn | 7×0.16 · 0.20 mm | 0.95 | 1.2 | 2 | 3.8 | FLRYWd size range
| FLRYWd 0.22 mm² | 0.22 mm² Type A | 7×0.21 · 0.20 mm | 1.05 | 2.1 | 3 | 4.2 | FLRYWd size range
| FLRYWd 0.35 mm² | 0.35 mm² Type A | 7×0.26 · 0.20 mm | 1.2 | 3.3 | 4.3 | 4.8 | FLRYWd size range
| FLRYWd 0.50 mm² | 0.50 mm² Type A | 19×0.19 · 0.20 mm | 1.4 | 4.8 | 6.2 | 5.6 | FLRYWd size range
| FLRYWd 0.75 mm² | 0.75 mm² Type A | 19×0.23 · 0.20 mm | 1.65 | 7.2 | 8.9 | 6.6 | FLRYWd size range
| FLRYWd 1.00 mm² | 1.00 mm² Type A | 19×0.26 · 0.22 mm | 1.9 | 9.6 | 11.7 | 7.6 | FLRYWd size range
| FLRYWd 1.50 mm² | 1.50 mm² Type A | 19×0.32 · 0.22 mm | 2.25 | 14.4 | 17 | 9 | FLRYWd size range
| FLRYWd 2×0.13 Twisted | 2×0.13 mm² Pair | 7×0.16 · 0.20 mm | 1.9 | 2.5 | 4.1 | 7.6 | FLRYWd size range
| FLRYWd 2×0.35 Twisted | 2×0.35 mm² Pair | 7×0.26 · 0.20 mm | 2.4 | 6.6 | 8.7 | 9.6 | FLRYWd size range
Dimensions and maximum overall diameters conform to ISO 6722-1 Class C / LV 112 Ultra-Thin-Wall.

## Electrical data
FLRYWd Automotive Wire – Electrical data (10)
TEBAOFLEX ¦ https://tebaoflex.com/cables/flrywd-automotive-wire/ ¦ Data revision 2026-10-20
Typical values for this cable type, based on ISO 6722-1 Class C / LV 112 Ultra-Thin-Wall. Values for your order are confirmed in the quotation.
Size & Conductor | Max. DC R @ 20 °C mΩ/m | Single wire in air A | In harness bundle A
0.13 mm² Cu | 136 | 4 | 3
0.13 mm² CuSn | 162 | 3 | 2
0.22 mm² Type A | 84.8 | 6 | 5
0.35 mm² Type A | 54.4 | 9 | 7
0.50 mm² Type A | 37.1 | 12 | 9
0.75 mm² Type A | 24.7 | 17 | 13
1.00 mm² Type A | 18.5 | 21 | 16
1.50 mm² Type A | 12.7 | 27 | 21
2×0.13 mm² Pair | 136 | 4 | 3
2×0.35 mm² Pair | 54.4 | 8 | 6
Current ratings are reference values at +25 °C ambient; derate for multi-wire harness bundles and elevated engine-bay temperatures.

## Technical data
FLRYWd Automotive Wire – Technical data
TEBAOFLEX ¦ https://tebaoflex.com/cables/flrywd-automotive-wire/ ¦ Data revision 2026-10-20
Typical values for this cable type, based on ISO 6722-1 Class C / LV 112 Ultra-Thin-Wall. Values for your order are confirmed in the quotation.
Group | Parameter | Value
Key data | Rated voltage | 60 V DC / 25 V A (ECU & sensor micro-harnesses)
Key data | Thermal class | Class C (+125 °C (-40 °C to +125 °C (3000 h))
Key data | Wall profile | Extra-thin 'd' w (0.20 mm nom. / 0.16 mm min. wall)
Key data | Conductor | Concentric / com (Smooth 7- or 19-wire Cu-ETP1)
Key data | Size range | 0.13 to 1.00 mm² (High-density ECU & sensor gauges)
Key data | Min. bend radius | 4 × wire OD (Compact ECU trunk harnesses)
Electrical | Nominal voltage | 60 V DC / 25 V AC
Electrical | Wet dielectric test | 1.0 kV AC rms (<0.5 mm²) · 3.0 kV (≥0.5 mm²)
Electrical | In-line spark test | 3.0 kV (<0.5 mm²) · 5.0 kV (≥0.5 mm²)
Thermal | Thermal class | ISO 6722-1 Class C: -40 °C to +125 °C (3000 h)
Thermal | Short-term ageing & overload | 240 h at +150 °C · 6 h at +175 °C
Thermal | Cold winding | -40 °C for 4 hours without cracking
Mechanical | Wall thickness ('d' extra-thin) | 0.20 mm nominal (0.16 mm minimum) for 0.13–0.50 mm²
Mechanical | Needle & blade scrape resistance | High-Shore-hardness YW compound meets ISO 6722-1 ultra-thin-wall abrasion
Resistance | Flame propagation | Self-extinguishes within 70 s per ISO 6722-1
Resistance | Fluid compatibility | Resistant to engine oil, fuel, ATF, coolant & brake fluid
Standards | Reference standards | ISO 6722-1 Class C Ultra-Thin-Wall & VDA LV 112
Standards | Japanese counterpart | CIVUS-B / CHFUS (+105/+125 °C)
Identification | Code breakdown | FL = automotive · R = reduced · YW = +125 °C PVC · d = dünnwandig (extra-thin wall)
Identification | Colour code | DIN 72551 base colours + fine tracer stripes

## Construction
FLRYWd Automotive Wire – Construction
TEBAOFLEX ¦ https://tebaoflex.com/cables/flrywd-automotive-wire/ ¦ Data revision 2026-10-20
Typical values for this cable type, based on ISO 6722-1 Class C / LV 112 Ultra-Thin-Wall. Values for your order are confirmed in the quotation.
No. | Layer | Material | Reference
1 | Concentric / compressed Cu-ETP1 (or CuSn) | 7- or 19-strand concentric or die-compressed copper (CuSn alloy option at 0.13 mm²) ensuring smooth circular profile under thin wall | ISO 6722-1
2 | Extra-thin Class C YW PVC ('d' wall) | High-modulus polymeric-plasticized +125 °C PVC extruded to 0.20 mm nominal / 0.16 mm minimum wall thickness | ISO 6722-1
3 | Micro-seal outer finish | Concentric low-friction surface with base colour and tracer stripes for micro-cavity elastomer seals | LV 112
| FLRYWd-A (0.13–1.00 mm² Cu-ETP1) | Concentric copper conductor with extra-thin Class C (+125 °C) PVC wall for 0.64 mm / MQS / NanoMQS terminals.
| FLRYWd-CuSn (0.13 mm² High-Strength Alloy) | CuSn0.3 copper-tin alloy conductor at 0.13 mm² (≥55 N breaking load) with extra-thin +125 °C YW insulation.

## Quality and supply
FLRYWd Automotive Wire – Testing, approvals and supply
TEBAOFLEX ¦ https://tebaoflex.com/cables/flrywd-automotive-wire/ ¦ Data revision 2026-10-20
Typical values for this cable type, based on ISO 6722-1 Class C / LV 112 Ultra-Thin-Wall. Values for your order are confirmed in the quotation.
Item | Detail | Frequency / scope
Routine test | 3.0–5.0 kV spark test & 2-axis laser OD/eccentricity check — Wall ≥0.16 mm around 360°; zero breakdown | 100 % of spools
Sample test | Needle scrape abrasion, 240 h +150 °C ageing & -40 °C wind — Passes ISO 6722-1 ultra-thin-wall mechanical & thermal tests | Every lot
Type test | 3000-hour +125 °C Class C endurance & 1–3 kV wet dielectric — Certified to ISO 6722-1 Class C & LV 112 | Type qualification
Standard / approval | ISO 6722-1 Class C Ultra-Thin-Wall
Standard / approval | VDA LV 112
Standard / approval | DIN 72551
Standard / approval | RoHS 3 & ELV Compliant
Company certificate | VDE
Company certificate | UL
Company certificate | cUL
Company certificate | CE
Company certificate | KTL
Company certificate | MSHA
Company certificate | MA
Company certificate | ISO 9001
Company certificate | ISO 14001
Company certificate | ISO 45001
Sheath marking | TEBAOFLEX FLRYWd [size]mm2 EXTRA-THIN 125C ISO 6722-1 CLASS C [lot/spool]
Supply | Delivery form: Non-returnable plastic spools, barrel packs or wooden drums
Supply | Standard spool lengths: 500 m · 1000 m · 2000 m spools (or barrel packs)
Supply | MOQ: 500 m (stock colours) · 2000 m (striped/custom)
Supply | Lead time: 2–3 weeks ex-works
Supply | Incoterms: EXW, FOB, CIF, DAP