## Request a quote
Request a quotation for FYMYTW / 2ST Pendant
Application engineer · crane & lift cables
Enter the length you need next to each size in the Sizes sheet (column A) and send this file to:
Email: info@tebaoflex.com
WhatsApp / phone: +86 185 9591 3361
Online quote form: https://tebaoflex.com/cables/crane-2st-self-supporting-pvc-control-cable/#footer-enquiry-section
An application engineer replies within 2 business hours.

## Sizes
FYMYTW (2ST) 300/500 V Self-Supporting PVC Pendant Control Cable – Dimensions & weights (9)
TEBAOFLEX ¦ https://tebaoflex.com/cables/crane-2st-self-supporting-pvc-control-cable/ ¦ Data revision 2026-10-21
Typical values for this cable type, based on DIN VDE 0285 / IEC 60227. Values for your order are confirmed in the quotation.
Enter the length you need next to each size and send this file to info@tebaoflex.com or WhatsApp +86 185 9591 3361.
Your length (m) | Order designation | Cores × mm² | AWG ≈ | Body Ø mm | Width over webs mm | Copper kg/km | Weight ≈ kg/km | Min. bend R mm | Steel load (2×) N | Series
| CRANE-2ST 12G1.0 | 12 G 1.0 | 18 | 12 | 18.8 | 115 | 290 | 240 | 4200 | 1.0 mm² (12G–25G)
| CRANE-2ST 18G1.0 | 18 G 1.0 | 18 | 14.3 | 21.3 | 173 | 396 | 286 | 4200 | 1.0 mm² (12G–25G)
| CRANE-2ST 25G1.0 | 25 G 1.0 | 18 | 17.1 | 24.3 | 240 | 520 | 342 | 4200 | 1.0 mm² (12G–25G)
| CRANE-2ST 5G1.5 | 5 G 1.5 | 16 | 8.7 | 15.7 | 72 | 183 | 174 | 4200 | 1.5 mm² (5G–30G)
| CRANE-2ST 8G1.5 | 8 G 1.5 | 16 | 13.6 | 19 | 115 | 430 | 272 | 4200 | 1.5 mm² (5G–30G)
| CRANE-2ST 12G1.5 | 12 G 1.5 | 16 | 15.5 | 21 | 173 | 510 | 310 | 4200 | 1.5 mm² (5G–30G)
| CRANE-2ST 16G1.5 | 16 G 1.5 | 16 | 15.2 | 22.4 | 230 | 464 | 304 | 4200 | 1.5 mm² (5G–30G)
| CRANE-2ST 20G1.5 | 20 G 1.5 | 16 | 20 | 25 | 288 | 720 | 400 | 4200 | 1.5 mm² (5G–30G)
| CRANE-2ST 30G1.5 | 30 G 1.5 | 16 | 20.5 | 27.6 | 432 | 761 | 410 | 4200 | 1.5 mm² (5G–30G)
Body Ø / Width over webs (mm) denotes the round cable body diameter and the total width across the two opposing external steel-rope webs.

## Electrical & conductor data
FYMYTW (2ST) 300/500 V Self-Supporting PVC Pendant Control Cable – Electrical & conductor data (2)
TEBAOFLEX ¦ https://tebaoflex.com/cables/crane-2st-self-supporting-pvc-control-cable/ ¦ Data revision 2026-10-21
Typical values for this cable type, based on DIN VDE 0285 / IEC 60227. Values for your order are confirmed in the quotation.
Cross-section mm² | AWG ≈ | Max. R20 Ω/km | Base rating in air 30 °C, A | Short-circuit 1 s kA
1.0 | 18 | 19.5 | 15 | 0.12
1.5 | 16 | 13.3 | 18 | 0.17
Apply DIN VDE 0298-4 multicore grouping factors for simultaneously loaded control cores.

## Technical data
FYMYTW (2ST) 300/500 V Self-Supporting PVC Pendant Control Cable – Technical data
TEBAOFLEX ¦ https://tebaoflex.com/cables/crane-2st-self-supporting-pvc-control-cable/ ¦ Data revision 2026-10-21
Typical values for this cable type, based on DIN VDE 0285 / IEC 60227. Values for your order are confirmed in the quotation.
Group | Parameter | Value
Key data | Rated voltage | 300/500 V (U0/U control circuit rating)
Key data | Test voltage | 4.0 kV (50 Hz AC routine test)
Key data | Support wires | 2 × 2,100 N (2 opposing steel wire ropes)
Key data | Bending radius | 20 × D (Occasional flexing service)
Key data | Flexing temp. | -15 to +70 °C (Mobile · -40 to +70 °C fixed)
Key data | Flame rating | IEC 60332-1-2 (Self-extinguishing PVC)
Electrical | Rated voltage U0/U | 300/500 V
Electrical | AC test voltage | 4,000 V (5 min)
Thermal | Operating temperature — flexing | -15 to +70 °C
Thermal | Max. conductor operating temperature | +70 °C (short-circuit +160 °C)
Mechanical | Integrated strain relief | 2 opposing galvanized steel wire ropes embedded in outer sheath webs (2,100 N tensile load per steel element)
Mechanical | Min. bending radius | 20 × cable diameter D for occasional flexing
Standards | Conductor & core identification | IEC 60228 Class 5 fine-wire bare copper · Black PVC cores with white numbers + green-yellow earth (VDE 0293)
Standards | Flame & oil resistance | Flame-retardant IEC 60332-1-2 · Oil-resistant special PVC outer sheath

## Construction
FYMYTW (2ST) 300/500 V Self-Supporting PVC Pendant Control Cable – Construction
TEBAOFLEX ¦ https://tebaoflex.com/cables/crane-2st-self-supporting-pvc-control-cable/ ¦ Data revision 2026-10-21
Typical values for this cable type, based on DIN VDE 0285 / IEC 60227. Values for your order are confirmed in the quotation.
No. | Layer | Material | Reference
1 | Conductor | Finely stranded bare copper wires, Class 5 | IEC 60228 / DIN VDE 0295 Class 5
2 | Core insulation | Special PVC compound, black cores with white printed numbers + 1 green-yellow earth core | DIN VDE 0207 / VDE 0293
3 | Wrapping | Non-woven fleece tape over the stranded core bundle
4 | Supporting elements (2 × steel) | Two opposing galvanized steel wire ropes embedded in external lateral sheath webs
5 | Outer sheath | Oil-resistant special PVC compound, black (RAL 9005)
| CRANE-2ST 8G1.5 – 20G1.5 | Standard 1.5 mm² pendant control series (8, 12 and 20 cores) with 2 × 2,100 N steel ropes
| FYMYTW 12G1.0 – 30G1.5 | Extended 1.0 mm² and 1.5 mm² pendant range (5 to 30 cores) with opposing steel support webs

## Quality and supply
FYMYTW (2ST) 300/500 V Self-Supporting PVC Pendant Control Cable – Testing, approvals and supply
TEBAOFLEX ¦ https://tebaoflex.com/cables/crane-2st-self-supporting-pvc-control-cable/ ¦ Data revision 2026-10-21
Typical values for this cable type, based on DIN VDE 0285 / IEC 60227. Values for your order are confirmed in the quotation.
Item | Detail | Frequency / scope
Routine test | AC voltage test — 4,000 V, 5 min | Every length
Routine test | Conductor resistance — IEC 60228 / DIN VDE 0295 Class 5 | Every length
Sample test | Flame propagation — IEC 60332-1-2 | Per batch
Type test | Steel support element tensile test — ≥ 2,100 N per steel wire rope | Type approval
Company certificate | VDE
Company certificate | UL
Company certificate | cUL
Company certificate | CE
Company certificate | KTL
Company certificate | MSHA
Company certificate | MA
Company certificate | ISO 9001
Company certificate | ISO 14001
Company certificate | ISO 45001
Sheath marking | TEBAOFLEX CRANE-2ST 12G1.5 300/500 V · SELF-SUPPORTING · CE · [year] · [metre mark]
Supply | Standard packing: 500 m / 1,000 m on drums or cut-to-length pendant drops
Supply | HS code: 8544.49
Supply | Minimum order: None
Supply | Lead time: None