## Request a quote
Request a quotation for Festoonflex C-PUR-HF
Application engineer · container crane & EMC festoon cables
Enter the length you need next to each size in the Sizes sheet (column A) and send this file to:
Email: info@tebaoflex.com
WhatsApp / phone: +86 185 9591 3361
Online quote form: https://tebaoflex.com/cables/festoonflex-c-pur-hf-screened-cable/#template-selection
An application engineer replies within 2 business hours.

## Sizes
Festoonflex C-PUR-HF 0.6/1 kV Screened PUR Crane Festoon Cable – Dimensions & weights (40)
TEBAOFLEX ¦ https://tebaoflex.com/cables/festoonflex-c-pur-hf-screened-cable/ ¦ Data revision 2026-10-20
Typical values for this cable type, based on DIN VDE 0250-1 (D12YC11Y). Values for your order are confirmed in the quotation.
Enter the length you need next to each size and send this file to info@tebaoflex.com or WhatsApp +86 185 9591 3361.
Your length (m) | Order designation -J | Order designation -O | Cores × mm² | AWG ≈ | OD min mm | OD max mm | Copper kg/km | Weight ≈ kg/km | Min. bend R mm | Max. pull N | Series
| Festoonflex C-PUR-HF 1G25 | Festoonflex C-PUR-HF 1×25 | 1 × 25 | 4 | 10.3 | 11.5 | 310 | 330 | 69 | 370 | Single-core 25–300 mm²
| Festoonflex C-PUR-HF 1G35 | Festoonflex C-PUR-HF 1×35 | 1 × 35 | 2 | 12.3 | 13.5 | 406 | 430 | 81 | 520 | Single-core 25–300 mm²
| Festoonflex C-PUR-HF 1G50 | Festoonflex C-PUR-HF 1×50 | 1 × 50 | 1 | 15.4 | 16.6 | 550 | 610 | 100 | 750 | Single-core 25–300 mm²
| Festoonflex C-PUR-HF 1G70 | Festoonflex C-PUR-HF 1×70 | 1 × 70 | 2/0 | 17 | 18.3 | 747 | 810 | 110 | 1050 | Single-core 25–300 mm²
| Festoonflex C-PUR-HF 1G95 | Festoonflex C-PUR-HF 1×95 | 1 × 95 | 3/0 | 18.9 | 20.1 | 1012 | 1030 | 121 | 1420 | Single-core 25–300 mm²
| Festoonflex C-PUR-HF 1G120 | Festoonflex C-PUR-HF 1×120 | 1 × 120 | 4/0 | 21.4 | 22.8 | 1306 | 1320 | 137 | 1800 | Single-core 25–300 mm²
| Festoonflex C-PUR-HF 1G150 | Festoonflex C-PUR-HF 1×150 | 1 × 150 | 300 kcmil | 23.1 | 24.5 | 1613 | 1650 | 147 | 2250 | Single-core 25–300 mm²
| Festoonflex C-PUR-HF 1G185 | Festoonflex C-PUR-HF 1×185 | 1 × 185 | 350 kcmil | 25.5 | 27.2 | 1903 | 2000 | 163 | 2770 | Single-core 25–300 mm²
| Festoonflex C-PUR-HF 1G240 | Festoonflex C-PUR-HF 1×240 | 1 × 240 | 500 kcmil | 28.5 | 30.1 | 2440 | 2490 | 181 | 3600 | Single-core 25–300 mm²
| Festoonflex C-PUR-HF 1G300 | Festoonflex C-PUR-HF 1×300 | 1 × 300 | 600 kcmil | 31.6 | 33.6 | 3040 | 3200 | 202 | 4500 | Single-core 25–300 mm²
| Festoonflex C-PUR-HF 2G1.5 | Festoonflex C-PUR-HF 2×1.5 | 2 × 1.5 | 16 | 9.4 | 11.4 | 74 | 140 | 68 | 45 | Control 1.5–2.5 mm²
| Festoonflex C-PUR-HF-J 4G1.5 | Festoonflex C-PUR-HF-O 4×1.5 | 4 × 1.5 | 16 | 10.8 | 12 | 118 | 240 | 72 | 90 | Control 1.5–2.5 mm²
| Festoonflex C-PUR-HF-J 5G1.5 | Festoonflex C-PUR-HF-O 5×1.5 | 5 × 1.5 | 16 | 10.9 | 12.1 | 132 | 250 | 73 | 110 | Control 1.5–2.5 mm²
| Festoonflex C-PUR-HF-J 7G1.5 | Festoonflex C-PUR-HF-O 7×1.5 | 7 × 1.5 | 16 | 10.9 | 12.1 | 192 | 220 | 73 | 150 | Control 1.5–2.5 mm²
| Festoonflex C-PUR-HF-J 12G1.5 | Festoonflex C-PUR-HF-O 12×1.5 | 12 × 1.5 | 16 | 15 | 16.2 | 250 | 360 | 97 | 270 | Control 1.5–2.5 mm²
| Festoonflex C-PUR-HF-J 18G1.5 | Festoonflex C-PUR-HF-O 18×1.5 | 18 × 1.5 | 16 | 15 | 16.2 | 341 | 420 | 97 | 400 | Control 1.5–2.5 mm²
| Festoonflex C-PUR-HF-J 4G2.5 | Festoonflex C-PUR-HF-O 4×2.5 | 4 × 2.5 | 14 | 12.1 | 13.2 | 157 | 250 | 80 | 150 | Control 1.5–2.5 mm²
| Festoonflex C-PUR-HF-J 5G2.5 | Festoonflex C-PUR-HF-O 5×2.5 | 5 × 2.5 | 14 | 12.8 | 14 | 190 | 280 | 84 | 180 | Control 1.5–2.5 mm²
| Festoonflex C-PUR-HF-J 12G2.5 | Festoonflex C-PUR-HF-O 12×2.5 | 12 × 2.5 | 14 | 17.4 | 18.6 | 370 | 530 | 112 | 450 | Control 1.5–2.5 mm²
| Festoonflex C-PUR-HF-J 18G2.5 | Festoonflex C-PUR-HF-O 18×2.5 | 18 × 2.5 | 14 | 17.5 | 18.8 | 621 | 650 | 113 | 670 | Control 1.5–2.5 mm²
| Festoonflex C-PUR-HF-J 4G4 | Festoonflex C-PUR-HF-O 4×4 | 4 × 4 | 12 | 13.6 | 14.7 | 221 | 330 | 89 | 240 | Power 4–70 mm²
| Festoonflex C-PUR-HF-J 5G4 | Festoonflex C-PUR-HF-O 5×4 | 5 × 4 | 12 | 13.8 | 15 | 277 | 345 | 90 | 300 | Power 4–70 mm²
| Festoonflex C-PUR-HF-J 4G6 | Festoonflex C-PUR-HF-O 4×6 | 4 × 6 | 10 | 15.1 | 16.3 | 300 | 420 | 98 | 360 | Power 4–70 mm²
| Festoonflex C-PUR-HF-J 4G10 | Festoonflex C-PUR-HF-O 4×10 | 4 × 10 | 8 | 18.4 | 19.6 | 454 | 640 | 118 | 600 | Power 4–70 mm²
| Festoonflex C-PUR-HF-J 4G16 | Festoonflex C-PUR-HF-O 4×16 | 4 × 16 | 6 | 21.2 | 22.5 | 694 | 940 | 136 | 960 | Power 4–70 mm²
| Festoonflex C-PUR-HF-J 5G16 | Festoonflex C-PUR-HF-O 5×16 | 5 × 16 | 6 | 22.6 | 25.6 | 864 | 1149 | 154 | 1200 | Power 4–70 mm²
| Festoonflex C-PUR-HF-J 4G25 | Festoonflex C-PUR-HF-O 4×25 | 4 × 25 | 4 | 24.5 | 26.2 | 1050 | 1360 | 157 | 1500 | Power 4–70 mm²
| Festoonflex C-PUR-HF-J 4G35 | Festoonflex C-PUR-HF-O 4×35 | 4 × 35 | 2 | 29.6 | 31.6 | 1444 | 1870 | 190 | 2100 | Power 4–70 mm²
| Festoonflex C-PUR-HF-J 4G50 | Festoonflex C-PUR-HF-O 4×50 | 4 × 50 | 1 | 35.1 | 37.6 | 2124 | 2560 | 226 | 3000 | Power 4–70 mm²
| Festoonflex C-PUR-HF-J 4G70 | Festoonflex C-PUR-HF-O 4×70 | 4 × 70 | 2/0 | 41.8 | 44.5 | 2910 | 3070 | 267 | 4200 | Power 4–70 mm²
| Festoonflex C-PUR-HF 4×(2×1) | Festoonflex C-PUR-HF 4×(2×1) | 4 × (2 × 1) | 18 | 15.3 | 16.5 | 140 | 310 | 99 | 120 | Overall-screened pairs
| Festoonflex C-PUR-HF 3×(2×1.5) | Festoonflex C-PUR-HF 3×(2×1.5) | 3 × (2 × 1.5) | 16 | 16.5 | 17.8 | 153 | 350 | 107 | 130 | Overall-screened pairs
| Festoonflex C-PUR-HF 4×(2×1.5) | Festoonflex C-PUR-HF 4×(2×1.5) | 4 × (2 × 1.5) | 16 | 17.2 | 18.5 | 237 | 385 | 111 | 180 | Overall-screened pairs
| Festoonflex PUR-HF 4×(2×1)C | Festoonflex PUR-HF 4×(2×1)C | 4 × (2 × 1)C | 18 | 15.9 | 17.1 | 206 | 350 | 103 | 120 | Individually screened pairs (C)
| Festoonflex PUR-HF 6×(2×1)C | Festoonflex PUR-HF 6×(2×1)C | 6 × (2 × 1)C | 18 | 19 | 20.3 | 265 | 480 | 122 | 180 | Individually screened pairs (C)
| Festoonflex PUR-HF 9×(2×1)C | Festoonflex PUR-HF 9×(2×1)C | 9 × (2 × 1)C | 18 | 23.6 | 25 | 398 | 721 | 150 | 270 | Individually screened pairs (C)
| Festoonflex PUR-HF 2×(2×1.5)C | Festoonflex PUR-HF 2×(2×1.5)C | 2 × (2 × 1.5)C | 16 | 15.2 | 16.4 | 193 | 280 | 98 | 90 | Individually screened pairs (C)
| Festoonflex PUR-HF 3×(2×1.5)C | Festoonflex PUR-HF 3×(2×1.5)C | 3 × (2 × 1.5)C | 16 | 17.2 | 18.5 | 221 | 350 | 111 | 130 | Individually screened pairs (C)
| Festoonflex PUR-HF 2×(2×2.5)C | Festoonflex PUR-HF 2×(2×2.5)C | 2 × (2 × 2.5)C | 14 | 17.2 | 18.5 | 215 | 340 | 111 | 150 | Individually screened pairs (C)
| Festoonflex PUR-HF 3×(2×2.5)C | Festoonflex PUR-HF 3×(2×2.5)C | 3 × (2 × 2.5)C | 14 | 17.5 | 18.8 | 245 | 390 | 113 | 220 | Individually screened pairs (C)
Min. bend R (mm) is stated at 6 × D for free-moving festoon and drag-chain operation; Max. pull (N) is permanent tensile force Fzp at 15 N/mm².

## Electrical & conductor data
Festoonflex C-PUR-HF 0.6/1 kV Screened PUR Crane Festoon Cable – Electrical & conductor data (17)
TEBAOFLEX ¦ https://tebaoflex.com/cables/festoonflex-c-pur-hf-screened-cable/ ¦ Data revision 2026-10-20
Typical values for this cable type, based on DIN VDE 0250-1 (D12YC11Y). Values for your order are confirmed in the quotation.
Cross-section mm² | AWG ≈ | Stranding IEC 60228 | Max. conductor resistance 20 °C, Ω/km | Current rating in air 30 °C, A | Short-circuit 1 s kA | Used in
1 | 18 | Class 5 | 19.5 | 19 | 0.14 | 4×(2×1), 4–9×(2×1)C
1.5 | 16 | Class 5 | 13.3 | 24 | 0.21 | 2×1.5–18G1.5, 2–4×(2×1.5)
2.5 | 14 | Class 5 | 7.98 | 32 | 0.36 | 4G2.5–18G2.5, 2–3×(2×2.5)C
4 | 12 | Class 5 | 4.95 | 43 | 0.57 | 4G4, 5G4
6 | 10 | Class 5 | 3.3 | 56 | 0.86 | 4G6
10 | 8 | Class 5 | 1.91 | 78 | 1.43 | 4G10
16 | 6 | Class 5 | 1.21 | 104 | 2.29 | 4G16, 5G16
25 | 4 | Class 5 | 0.7839 | 138 | 3.58 | 1×25, 4G25
35 | 2 | Class 5 | 0.554 | 170 | 5.01 | 1×35, 4G35
50 | 1 | Class 5 | 0.386 | 212 | 7.15 | 1×50, 4G50
70 | 2/0 | Class 5 | 0.272 | 263 | 10.01 | 1×70, 4G70
95 | 3/0 | Class 5 | 0.206 | 316 | 13.59 | 1×95
120 | 4/0 | Class 5 | 0.161 | 370 | 17.16 | 1×120
150 | 300 kcmil | Class 5 | 0.129 | 424 | 21.45 | 1×150
185 | 350 kcmil | Class 5 | 0.106 | 484 | 26.46 | 1×185
240 | 500 kcmil | Class 5 | 0.0801 | 567 | 34.32 | 1×240
300 | 600 kcmil | Class 5 | 0.0641 | 649 | 42.9 | 1×300
Current ratings are for rubber/PUR cables installed free in air at 30 °C ambient temperature per DIN VDE 0298-4.

## Technical data
Festoonflex C-PUR-HF 0.6/1 kV Screened PUR Crane Festoon Cable – Technical data
TEBAOFLEX ¦ https://tebaoflex.com/cables/festoonflex-c-pur-hf-screened-cable/ ¦ Data revision 2026-10-20
Typical values for this cable type, based on DIN VDE 0250-1 (D12YC11Y). Values for your order are confirmed in the quotation.
Group | Parameter | Value
Key data | Rated voltage | 0.6/1 kV (U0/U · max. AC 0.7/1.2 kV)
Key data | Travel speed | 210 m/min (Festoon & chain · up to 240 m/min)
Key data | Bending radius | 6 × D (Fixed & free-moving operation)
Key data | Flexing temp. | -40 to +80 °C (Mobile · -50 to +80 °C fixed)
Key data | Max. conductor | +90 °C (250 °C short-circuit (≤ 5 s))
Key data | Submersion | Up to 50 m (Permanent non-potable water)
Electrical | Rated voltage U0/U | 0.6/1 kV (max. AC 0.7/1.2 kV · DC 0.9/1.8 kV)
Electrical | AC test voltage | 2.5 kV (5 min)
Electrical | EMC screen construction | Braid of tinned copper wires over inner sheath (overall or individually screened pairs)
Electrical | Current rating basis | DIN VDE 0298-4 at 30 °C ambient in free air
Thermal | Max. conductor operating temperature | +90 °C
Thermal | Max. short-circuit temperature (≤ 5 s) | +250 °C
Thermal | Ambient temperature — flexing / mobile | -40 to +80 °C
Thermal | Ambient temperature — fixed installation | -50 to +80 °C
Mechanical | Max. travel speed | Festoon up to 210–240 m/min · Drag chain up to 210 m/min · Reeling up to 60 m/min
Mechanical | Max. tensile load on conductor | 15 N/mm²
Mechanical | Max. torsional stress | ± 25 °/m
Mechanical | Min. bending radius | 6 × D fixed · 6 × D (up to 8 × D) flexing
Standards | Reference standards | DIN VDE 0250-1 (D12YC11Y-J/O) · DIN EN IEC 60228 (VDE 0295 Class 5) · DIN VDE 0293-308
Standards | Flame & halogen-free performance | Flame-retardant IEC 60332-1-2 · Halogen-free EN 60754
Standards | Oil, UV & water immersion resistance | Oil-resistant EN 60811-404 / IEC 61892-4 D · UV & weather resistant · Permanent water submersion up to 50 m

## Construction
Festoonflex C-PUR-HF 0.6/1 kV Screened PUR Crane Festoon Cable – Construction
TEBAOFLEX ¦ https://tebaoflex.com/cables/festoonflex-c-pur-hf-screened-cable/ ¦ Data revision 2026-10-20
Typical values for this cable type, based on DIN VDE 0250-1 (D12YC11Y). Values for your order are confirmed in the quotation.
No. | Layer | Material | Reference
1 | Conductor | Fine-stranded bare copper, Class 5 | DIN EN IEC 60228 / DIN VDE 0295 Class 5
2 | Central textile carrier | Central high-tenacity textile self-supporting element (multi-core designs)
3 | Core insulation | Halogen-free compound based on polyester
4 | Inner sheath | Halogen-free polyurethane (PUR) with overlapped PETP separating foil
5 | Tinned copper braid screen | Tinned copper wire braid, approx. 85 % optical coverage (overall screen in C-PUR-HF; individual pair screen in ..×(2×..)C)
6 | Outer sheath | Halogen-free, flame-retardant polyurethane (PUR-HF / 11Y), black
| D12YC11Y-O (1×25–1×300) | Single-core screened VFD phase & earthing power leads
| D12YC11Y-J (4G1.5–4G70) | Overall-screened multi-core power & control cables with green-yellow PE
| D12Y11Y-O ..×(2×..)C | Individually screened twisted pairs for crane encoder, resolver & bus lines

## Quality and supply
Festoonflex C-PUR-HF 0.6/1 kV Screened PUR Crane Festoon Cable – Testing, approvals and supply
TEBAOFLEX ¦ https://tebaoflex.com/cables/festoonflex-c-pur-hf-screened-cable/ ¦ Data revision 2026-10-20
Typical values for this cable type, based on DIN VDE 0250-1 (D12YC11Y). Values for your order are confirmed in the quotation.
Item | Detail | Frequency / scope
Routine test | AC voltage test — 2.5 kV, 5 min (4.0 kV per Faber sheet) | Every length
Routine test | Conductor resistance — DIN EN IEC 60228 (VDE 0295 Class 5) | Every length
Sample test | Flame & halogen-free test — IEC 60332-1-2 · EN 60754 | Per batch
Type test | Oil resistance & 50 m water immersion — EN 60811-404 / IEC 61892-4 D · 50 m water depth | Type approval
Company certificate | VDE
Company certificate | UL
Company certificate | cUL
Company certificate | CE
Company certificate | KTL
Company certificate | MSHA
Company certificate | MA
Company certificate | ISO 9001
Company certificate | ISO 14001
Company certificate | ISO 45001
Sheath marking | TEBAOFLEX FESTOONFLEX C-PUR-HF (D12YC11Y-J) 4G16 0.6/1 kV · CE · [year] · [metre mark]
Supply | Standard packing: 500 m on wooden drums or custom cut crane festoon sets
Supply | HS code: 8544.49
Supply | Minimum order: None
Supply | Lead time: None