## Request a quote
Request a quotation for Flat Electrical Submersible Pump Cable
Application engineer · power & MV cables
Enter the length you need next to each size in the Sizes sheet (column A) and send this file to:
Email: info@tebaoflex.com
WhatsApp / phone: +86 185 9591 3361
Online quote form: https://tebaoflex.com/cables/flat-electrical-submersible-pump-cable/#template-selection
An application engineer replies within 2 business hours.

## Sizes
Flat Electrical Submersible Pump Cable – Flat profile dimensions & ratings (6)
TEBAOFLEX ¦ https://tebaoflex.com/cables/flat-electrical-submersible-pump-cable/ ¦ Data revision 2026-10-20
Typical values for this cable type, based on IEEE Std 1018 / IEEE Std 1019 / API RP 11S5 / 11S6. Values for your order are confirmed in the quotation.
Enter the length you need next to each size and send this file to info@tebaoflex.com or WhatsApp +86 185 9591 3361.
Your length (m) | Order designation | AWG, insulation & barrier | Height mm | Width mm | Weight ≈ kg/km | Nom. rating A | Series
| ESP-FLAT 4kV #6 EPDM | 3 × #6 AWG (13.3 mm²) · EPDM/Braid | 11.4 | 29.2 | 1180 | 75 | 4 kV +177 °C EPDM/EPDM-Braid Flat ESP
| ESP-FLAT 4kV #4 EPDM | 3 × #4 AWG (21.2 mm²) · EPDM/Braid | 12.7 | 33 | 1540 | 100 | 4 kV +177 °C EPDM/EPDM-Braid Flat ESP
| ESP-FLAT 4kV #2 EPDM | 3 × #2 AWG (33.6 mm²) · EPDM/Braid | 14.5 | 38.1 | 2120 | 135 | 4 kV +177 °C EPDM/EPDM-Braid Flat ESP
| ESP-FLAT 4kV #1 EPDM | 3 × #1 AWG (42.4 mm²) · EPDM/Braid | 15.8 | 41.5 | 2540 | 155 | 4 kV +177 °C EPDM/EPDM-Braid Flat ESP
| ESP-FLAT 5kV #4 Lead | 3 × #4 AWG · EPDM + Lead + Galv/Monel | 13.5 | 35.6 | 2690 | 105 | 5 kV +204 °C EPDM/Lead-Barrier Flat ESP
| ESP-FLAT 5kV #2 Lead | 3 × #2 AWG · EPDM + Lead + Galv/Monel | 15.2 | 40.6 | 3480 | 140 | 5 kV +204 °C EPDM/Lead-Barrier Flat ESP
At the bottom of the string, Flat or Round main ESP cable is spliced to an ultra-low-profile Motor Lead Extension (MLE) cable to pass alongside the pump and seal sections.

## Technical data
Flat Electrical Submersible Pump Cable – Technical data
TEBAOFLEX ¦ https://tebaoflex.com/cables/flat-electrical-submersible-pump-cable/ ¦ Data revision 2026-10-20
Typical values for this cable type, based on IEEE Std 1018 / IEEE Std 1019 / API RP 11S5 / 11S6. Values for your order are confirmed in the quotation.
Group | Parameter | Value
Key data | Standards | IEEE 1018 / 1019 (& API RP 11S5 / 11S6)
Key data | Voltage classes | 3 kV / 4 kV / 5 (3-phase downhole VSD power)
Key data | Conductor range | #6 to #1/0 AWG (Solid or compacted Cu (tinned))
Key data | Temp. ratings | +96 to +204 °C (PP (+96°C) · EPDM/Lead (+204°C))
Key data | Flat thickness | 10.9 to 16.5 mm (Fits tight annulus clearance)
Key data | Armour strip | Galv. / 316L / M (0.51–0.86 mm interlocked strip)
Electrical | Rated voltage classes | 3 kV · 4 kV · 5 kV AC phase-to-phase (50–400 Hz VSD)
Electrical | DC hi-pot routine test | 22 kV DC (3 kV) · 27 kV DC (4 kV) · 33–35 kV DC (5 kV) for 5 min
Electrical | Max. DC resistance @ 20 °C | 1.37 Ω/km (#6) · 0.863 Ω/km (#4) · 0.541 Ω/km (#2) · 0.430 Ω/km (#1)
Electrical | Insulation resistance | ≥ 1,500 MΩ·km (EPDM) · ≥ 5,000 MΩ·km (PP) @ 20 °C
Thermal | PP / Nitrile rating (IEEE 1019) | -40 °C to +96 °C (+205 °F) bottomhole temperature
Thermal | EPDM / EPDM-Braid (IEEE 1018) | -40 °C to +140 °C / +177 °C (+350 °F) bottomhole temp
Thermal | EPDM / Lead Sheath (IEEE 1018) | -40 °C to +204 °C (+400 °F) / +232 °C peak
Mechanical | Flat height × width | 11.4 × 29.2 mm (#6 AWG) to 15.8 × 41.5 mm (#1 AWG)
Mechanical | Min. sheave / reel diameter | 1,100 mm to 1,400 mm (44" to 54" wellhead hay-pulley)
Mechanical | Armour strip thickness | 0.51 mm (20 mil), 0.64 mm (25 mil) or 0.86 mm (34 mil)
Resistance | Rapid gas decompression | Constrained by individual braid/lead + interlocked armour against CO₂/CH₄
Resistance | Sour gas H₂S immunity | Lead-sheathed + Monel 400 armour is 100 % impervious to H₂S
Resistance | Hydrostatic well pressure | Up to 35 MPa (5,000 psi) standard · 55 MPa (8,000 psi) Lead/Monel
Standards | ESP cable standards | IEEE Std 1018 (EPDM) & IEEE Std 1019 (Polypropylene)
Standards | Application & field test | API RP 11S5 & API RP 11S6
Standards | RoHS & REACH | Industrial oilfield downhole compliant
Identification | Phase identification | Core 1, 2, 3 colour ridges or printed phase numbers under armour
Identification | Customs tariff (HS) | 8544.6010
Identification | Shipping reels | Heavy-duty steel oilfield ESP reels (1,500 m to 3,600 m continuous)

## Construction
Flat Electrical Submersible Pump Cable – Construction
TEBAOFLEX ¦ https://tebaoflex.com/cables/flat-electrical-submersible-pump-cable/ ¦ Data revision 2026-10-20
Typical values for this cable type, based on IEEE Std 1018 / IEEE Std 1019 / API RP 11S5 / 11S6. Values for your order are confirmed in the quotation.
No. | Layer | Material | Reference
1 | 3 × Solid or compacted tinned/bare copper conductors | Solid (#6, #4, #2, #1 AWG) or 7/19-wire compacted/seal-stranded copper with lead-tin alloy coating
2 | PP (IEEE 1019) or High-Modulus EPDM (IEEE 1018) dielectric | Copolymer Polypropylene (to +96 °C) or high-modulus oil-resistant EPDM rubber (to +204 °C / +400 °F) with optional Polyimide/FEP barrier tape | 75 mil (3 kV) to 90–115 mil (4–5 kV) radial wall
3 | Individual Nitrile / EPDM or Seamless Lead gas barrier | Individual Oil-Resistant Nitrile (+121 °C), High-Temp EPDM + woven nylon braid (+177 °C), or extruded Lead Alloy sheath (+204 °C H₂S proof)
4 | Flat profiled interlocked metal strip armour | 20 mil (0.51 mm), 25 mil (0.64 mm) or 34 mil (0.86 mm) Galvanized Steel, AISI 304/316L Stainless or Monel 400 interlocked strip
| ESP-FLAT-EPDM-177 (3–5 kV · +177 °C EPDM/Braid) | 3-core flat EPDM-insulated, EPDM-jacketed, braid-reinforced galvanized steel armoured ESP cable
| ESP-FLAT-LEAD-204 (4–5 kV · +204 °C Lead Barrier) | 3-core flat EPDM + extruded Lead sheath + galvanized/Monel armour for sour H₂S & high-temp SAGD wells
| ESP-FLAT-PP-96 (3–4 kV · +96 °C PP/Nitrile) | IEEE 1019 polypropylene-insulated, nitrile-jacketed flat ESP cable for low/medium-temperature oil wells

## Quality and supply
Flat Electrical Submersible Pump Cable – Testing, approvals and supply
TEBAOFLEX ¦ https://tebaoflex.com/cables/flat-electrical-submersible-pump-cable/ ¦ Data revision 2026-10-20
Typical values for this cable type, based on IEEE Std 1018 / IEEE Std 1019 / API RP 11S5 / 11S6. Values for your order are confirmed in the quotation.
Item | Detail | Frequency / scope
Routine test | 100 % 22–35 kV DC water-immersion hi-pot, IR & TDR test — Zero breakdown for 5 min, balanced phase leakage current and IR ≥ 1,500 MΩ·km | Every manufactured reel
Type test | Autoclave high-pressure gas decompression (CH₄/CO₂/N₂) + crude oil test — No dielectric blowout after 25 MPa gas saturation and rapid bleed | Type qualification
Sample test | EPDM hot-modulus & Lead sheath concentricity check — Meets IEEE 1018 high-modulus physical retention | Per production lot
Standard / approval | IEEE Std 1018 & IEEE Std 1019
Standard / approval | API RP 11S5 & API RP 11S6
Standard / approval | ISO 9001 Oilfield QA
Company certificate | VDE
Company certificate | UL
Company certificate | cUL
Company certificate | CE
Company certificate | KTL
Company certificate | MSHA
Company certificate | MA
Company certificate | ISO 9001
Company certificate | ISO 14001
Company certificate | ISO 45001
Sheath marking | Stamped armour & reel plate: TEBAOFLEX FLAT ESP CABLE IEEE 1018/1019
Supply | Delivery form: Fumigated wooden drums or steel export reels
Supply | Standard lengths: 500 m · 1000 m (or custom cut lengths)
Supply | MOQ: 100 m (standard) · 500 m (custom)
Supply | Lead time: 2–4 weeks ex-works
Supply | Incoterms: EXW, FOB, CIF, DAP