## Request a quote
Request a quotation for Flat Type W
Application engineer · mining & trailing cables
Enter the length you need next to each size in the Sizes sheet (column A) and send this file to:
Email: info@tebaoflex.com
WhatsApp / phone: +86 185 9591 3361
Online quote form: https://tebaoflex.com/cables/flat-type-w-2000v-msha-two-conductor-dc-shuttle-car-flat-mining-cable/#footer-enquiry-section
An application engineer replies within 2 business hours.

## Sizes
Flat Type W 2000 V MSHA Two-Conductor Shuttle Car Cable – Dimensions, tensile load & weights (3)
TEBAOFLEX ¦ https://tebaoflex.com/cables/flat-type-w-2000v-msha-two-conductor-dc-shuttle-car-flat-mining-cable/ ¦ Data revision 2026-10-24
Typical values for this cable type, based on ICEA S-75-381 / NEMA WC 58 / MSHA. Values for your order are confirmed in the quotation.
Enter the length you need next to each size and send this file to info@tebaoflex.com or WhatsApp +86 185 9591 3361.
Your length (m) | Order designation | Configuration | Core / stranding | Outer Ø ≈ mm | Net weight ≈ kg/km | Tensile rating kN ≈ | Min. bend R mm | Series
| Flat Type W 2×4 AWG (17.5×33.0 mm) | 2 × 4 AWG Flat Twin | 259-wire tinned Cu | 33 | 1340 | 8.4 | 200 | Flat Type W Construction Schedule (-40 to +90 °C)
| Flat Type W 2×2 AWG (20.6×38.1 mm) | 2 × 2 AWG Flat Twin | 259-wire tinned Cu | 38.1 | 1890 | 13.4 | 230 | Flat Type W Construction Schedule (-40 to +90 °C)
| Flat Type W 2×1/0 AWG (23.6×44.5 mm) | 2 × 1/0 AWG Flat Twin | 259-wire tinned Cu | 44.5 | 2680 | 21.3 | 265 | Flat Type W Construction Schedule (-40 to +90 °C)
Custom core cross-sections, pair/fibre counts, armour grades and factory drum lengths available per ICEA S-75-381 / NEMA WC 58 / MSHA.

## Electrical, optical & thermal p
Flat Type W 2000 V MSHA Two-Conductor Shuttle Car Cable – Electrical, optical & thermal parameters (3)
TEBAOFLEX ¦ https://tebaoflex.com/cables/flat-type-w-2000v-msha-two-conductor-dc-shuttle-car-flat-mining-cable/ ¦ Data revision 2026-10-24
Typical values for this cable type, based on ICEA S-75-381 / NEMA WC 58 / MSHA. Values for your order are confirmed in the quotation.
Configuration | Max. DC R₂₀ / Atten. Ω/km or dB/km | Rating / Impedance | Operating temp.
2 × 4 AWG Flat Twin | 0.863 | 2000 V (138 A) | -40 to +90 °C
2 × 2 AWG Flat Twin | 0.545 | 2000 V (181 A) | -40 to +90 °C
2 × 1/0 AWG Flat Twin | 0.341 | 2000 V (242 A) | -40 to +90 °C
Every production length undergoes routine conductor DC resistance, high-voltage Spark/AC dielectric or OTDR continuity and dimensional verification.

## Technical data
Flat Type W 2000 V MSHA Two-Conductor Shuttle Car Cable – Technical data
TEBAOFLEX ¦ https://tebaoflex.com/cables/flat-type-w-2000v-msha-two-conductor-dc-shuttle-car-flat-mining-cable/ ¦ Data revision 2026-10-24
Typical values for this cable type, based on ICEA S-75-381 / NEMA WC 58 / MSHA. Values for your order are confirmed in the quotation.
Group | Parameter | Value
Key data | Rated voltage | 2000 V (2000 V DC/AC shuttle car & reel duty)
Key data | Operating temp. | -40 to +90 °C (Continuous mining & industrial duty)
Key data | Min. bend radius | 6 × OD (Fixed installation / dynamic routing)
Key data | Core / conductor | 2×6 AWG–4/0 AWG (Parallel rope-lay tinned copper)
Key data | Outer protection | Flat EHD CPE (Integral-web inner + mold-cured CPE)
Key data | Standard | ICEA S-75-381 (ICEA S-75-381 / NEMA WC 58 / MSHA)
Electrical | Rated voltage / transmission duty | 2000 V (ICEA S-75-381 / NEMA WC 58 / MSHA)
Electrical | Core / conductor construction | Parallel Conductors (2×2 AWG) — Rope-lay stranded annealed tinned copper (259 wires) + separator tape
Electrical | Primary dielectric / buffering | 90 °C EPR Insulation (Black & White) — High-dielectric ethylene propylene rubber phase insulation
Thermal | Continuous operating temperature | -40 to +90 °C (mining & industrial service)
Thermal | Short-circuit / peak thermal rating | Verified thermal stability per ICEA S-75-381 / NEMA WC 58 / MSHA
Thermal | Storage & transport temperature | −40…+80 °C on export wooden/steel drum
Mechanical | Outer protection / armouring | Flat Outer Jacket (Mold-Cured CPE) — Extra-heavy-duty black crosslinked CPE flat mining jacket
Mechanical | Minimum bending radius | 6 × OD
Mechanical | Crush, impact & abrasion duty | Heavy-duty mining rock-cut, impact and tensile protection per ICEA S-75-381 / NEMA WC 58 / MSHA
Resistance | Flame retardancy & mine fire safety | Self-extinguishing / flame-retardant mining jacket per ICEA S-75-381 / NEMA WC 58 / MSHA
Resistance | Mine water, oil & chemical resistance | Resistant to acidic mine water, hydraulic oils and abrasion per ICEA S-75-381 / NEMA WC 58 / MSHA
Resistance | RoHS & REACH compliance | RoHS 2 (2011/65/EU + 2015/863) & REACH SVHC compliant
Standards | Governing standard | ICEA S-75-381 / NEMA WC 58 / MSHA
Standards | Flame & environmental test standards | IEC 60332 / MSHA / EN 60794 / IEC 60228
Standards | Quality management & inspection | ISO 9001:2015 & EN 10204 3.1 factory routine inspection
Identification | Model designation | Flat Type W
Identification | Sheath colour & metre marking | Continuous metre-marked black mining outer sheath
Identification | Customs tariff (HS) | 8544.49 / 8544.60 / 8544.70

## Construction
Flat Type W 2000 V MSHA Two-Conductor Shuttle Car Cable – Construction
TEBAOFLEX ¦ https://tebaoflex.com/cables/flat-type-w-2000v-msha-two-conductor-dc-shuttle-car-flat-mining-cable/ ¦ Data revision 2026-10-24
Typical values for this cable type, based on ICEA S-75-381 / NEMA WC 58 / MSHA. Values for your order are confirmed in the quotation.
No. | Layer | Material | Reference
1 | Parallel Conductors (2×2 AWG) | Rope-lay stranded annealed tinned copper (259 wires) + separator tape
2 | 90 °C EPR Insulation (Black & White) | High-dielectric ethylene propylene rubber phase insulation
3 | Integral-Web Inner Jacket | Bridged black elastomeric inner jacket locking parallel conductor spacing
4 | Assembly Reinforcing Braid | Open-weave high-tenacity synthetic yarn braid over inner jacket assembly
5 | Flat Outer Jacket (Mold-Cured CPE) | Extra-heavy-duty black crosslinked CPE flat mining jacket
| Flat Type W — Standard Mining Execution | Built to ICEA S-75-381 / NEMA WC 58 / MSHA with parallel conductors (2×2 awg) and flat outer jacket (mold-cured cpe)
| Flat Type W — Custom Drum Length & Gland Kit | Available in custom shaft/roadway drum lengths or pre-terminated assemblies
| Flat Type W — Routine & Flame Test Certified | Supplied with EN 10204 3.1 routine dielectric, resistance & flame test report

## Quality and supply
Flat Type W 2000 V MSHA Two-Conductor Shuttle Car Cable – Testing, approvals and supply
TEBAOFLEX ¦ https://tebaoflex.com/cables/flat-type-w-2000v-msha-two-conductor-dc-shuttle-car-flat-mining-cable/ ¦ Data revision 2026-10-24
Typical values for this cable type, based on ICEA S-75-381 / NEMA WC 58 / MSHA. Values for your order are confirmed in the quotation.
Item | Detail | Frequency / scope
Routine test | Conductor resistance, continuity & dimensional verification (ICEA S-75-381 / NEMA WC 58 / MSHA) — DC resistance at 20 °C / optical attenuation and outer diameter within ICEA S-75-381 / NEMA WC 58 / MSHA tolerances | Every manufactured drum length
Routine test | High-voltage dielectric & insulation resistance test (ICEA S-75-381 / NEMA WC 58 / MSHA) — Zero dielectric breakdown and verified insulation resistance over full production length | Every manufactured drum length
Type test | Flame propagation, mechanical crush & thermal ageing qualification (ICEA S-75-381 / NEMA WC 58 / MSHA) — Verified flame retardancy, mechanical integrity and thermal endurance across -40 to +90 °C | Type qualification & periodic lot audit
Standard / approval | ICEA S-75-381 Compliant
Standard / approval | EN 10204 3.1 Factory Test Certificate
Standard / approval | CE, RoHS 2 (2011/65/EU) & REACH
Company certificate | VDE
Company certificate | UL
Company certificate | cUL
Company certificate | CE
Company certificate | KTL
Company certificate | MSHA
Company certificate | MA
Company certificate | ISO 9001
Company certificate | ISO 14001
Company certificate | ISO 45001
Sheath marking | TEBAOFLEX Flat Type W ICEA S-75-381 2000 V CE
Supply | Delivery form: Heavy-duty export fumigated wooden drums or steel mine reels
Supply | Standard lengths: 500 m, 1,000 m or custom continuous shaft/reeling lengths
Supply | MOQ: 100 m (standard configurations) · 500 m (custom builds)
Supply | Lead time: 2–5 weeks ex-works
Supply | Incoterms: EXW, FCA, FOB, CIF, DAP