## Request a quote
Request a quotation for G62.5 / G50 / E9/125 FO
Application engineer · Crane fiber-optic & spreader cables
Enter the length you need next to each size in the Sizes sheet (column A) and send this file to:
Email: info@tebaoflex.com
WhatsApp / phone: +86 185 9591 3361
Online quote form: https://tebaoflex.com/cables/g62-5-g50-e9-125-fiber-optic-spreader-cable/#template-selection
An application engineer replies within 2 business hours.

## Sizes
G62.5 / G50 / E9/125 Fiber-Optic Crane & Spreader Cable – Optical parameters, dimensions & weights (12)
TEBAOFLEX ¦ https://tebaoflex.com/cables/g62-5-g50-e9-125-fiber-optic-spreader-cable/ ¦ Data revision 2026-10-20
Typical values for this cable type, based on DIN VDE 0888 / ISO/IEC 9314-3. Values for your order are confirmed in the quotation.
Enter the length you need next to each size and send this file to info@tebaoflex.com or WhatsApp +86 185 9591 3361.
Your length (m) | Configuration | Fibres count | Fibre category | Outer Ø min mm | Outer Ø max mm | Weight ≈ kg/km | Max. attenuation 850 / 1300 nm | Max. attenuation 1300 / 1550 nm | Min. bandwidth / max. dispersion | Numerical aperture (±0.02) | Festoon R mm | Reel R mm | Series
| 6G62.5/125 µm | 6 | G62.5/125 µm MM (OM1) | 14.9 | 17 | 280 | ≤ 3.3 dB/km (850 nm) | ≤ 0.9 dB/km (1300 nm) | ≥ 400 / 600 MHz·km (850/1300 nm) | 0.275 | 125 | 250 | G62.5/125 µm · Multimode (OM1)
| 12G62.5/125 µm | 12 | G62.5/125 µm MM (OM1) | 14.9 | 17 | 280 | ≤ 3.3 dB/km (850 nm) | ≤ 0.9 dB/km (1300 nm) | ≥ 400 / 600 MHz·km (850/1300 nm) | 0.275 | 125 | 250 | G62.5/125 µm · Multimode (OM1)
| 18G62.5/125 µm | 18 | G62.5/125 µm MM (OM1) | 14.9 | 17 | 280 | ≤ 3.3 dB/km (850 nm) | ≤ 0.9 dB/km (1300 nm) | ≥ 400 / 600 MHz·km (850/1300 nm) | 0.275 | 125 | 250 | G62.5/125 µm · Multimode (OM1)
| 24G62.5/125 µm | 24 | G62.5/125 µm MM (OM1) | 14.9 | 17 | 280 | ≤ 3.3 dB/km (850 nm) | ≤ 0.9 dB/km (1300 nm) | ≥ 400 / 600 MHz·km (850/1300 nm) | 0.275 | 125 | 250 | G62.5/125 µm · Multimode (OM1)
| 6G50/125 µm | 6 | G50/125 µm MM (OM2) | 14.9 | 17 | 280 | ≤ 2.8 dB/km (850 nm) | ≤ 0.8 dB/km (1300 nm) | ≥ 400 / 1200 MHz·km (850/1300 nm) | 0.2 | 125 | 250 | G50/125 µm · Multimode (OM2)
| 12G50/125 µm | 12 | G50/125 µm MM (OM2) | 14.9 | 17 | 280 | ≤ 2.8 dB/km (850 nm) | ≤ 0.8 dB/km (1300 nm) | ≥ 400 / 1200 MHz·km (850/1300 nm) | 0.2 | 125 | 250 | G50/125 µm · Multimode (OM2)
| 18G50/125 µm | 18 | G50/125 µm MM (OM2) | 14.9 | 17 | 280 | ≤ 2.8 dB/km (850 nm) | ≤ 0.8 dB/km (1300 nm) | ≥ 400 / 1200 MHz·km (850/1300 nm) | 0.2 | 125 | 250 | G50/125 µm · Multimode (OM2)
| 24G50/125 µm | 24 | G50/125 µm MM (OM2) | 14.9 | 17 | 280 | ≤ 2.8 dB/km (850 nm) | ≤ 0.8 dB/km (1300 nm) | ≥ 400 / 1200 MHz·km (850/1300 nm) | 0.2 | 125 | 250 | G50/125 µm · Multimode (OM2)
| 6E9/125 µm | 6 | E9/125 µm SM (OS2) | 14.9 | 17 | 280 | ≤ 0.4 dB/km (1300 nm) | ≤ 0.3 dB/km (1550 nm) | ≤ 3.5 ps/(nm·km) (1300/1550 nm) | 0.14 | 125 | 250 | E9/125 µm · Single-Mode (OS2)
| 12E9/125 µm | 12 | E9/125 µm SM (OS2) | 14.9 | 17 | 280 | ≤ 0.4 dB/km (1300 nm) | ≤ 0.3 dB/km (1550 nm) | ≤ 3.5 ps/(nm·km) (1300/1550 nm) | 0.14 | 125 | 250 | E9/125 µm · Single-Mode (OS2)
| 18E9/125 µm | 18 | E9/125 µm SM (OS2) | 14.9 | 17 | 280 | ≤ 0.4 dB/km (1300 nm) | ≤ 0.3 dB/km (1550 nm) | ≤ 3.5 ps/(nm·km) (1300/1550 nm) | 0.14 | 125 | 250 | E9/125 µm · Single-Mode (OS2)
| 24E9/125 µm | 24 | E9/125 µm SM (OS2) | 14.9 | 17 | 280 | ≤ 0.4 dB/km (1300 nm) | ≤ 0.3 dB/km (1550 nm) | ≤ 3.5 ps/(nm·km) (1300/1550 nm) | 0.14 | 125 | 250 | E9/125 µm · Single-Mode (OS2)
Multimode G62.5/125 and G50/125 specify max. attenuation and min. modal bandwidth (MHz·km) at 850 nm and 1300 nm; single-mode E9/125 specifies max. attenuation and chromatic dispersion (≤ 3.5 ps/nm·km) at 1300 nm and 1550 nm with Numerical Aperture 0.14 ± 0.02.
Minimum bending radius is 125 mm for fixed installation and trolley festoon systems (up to 240 m/min) and 250 mm for cylindrical gantry reeling (up to 120 m/min; max. tensile load 500 N).

## Technical data
G62.5 / G50 / E9/125 Fiber-Optic Crane & Spreader Cable – Technical data
TEBAOFLEX ¦ https://tebaoflex.com/cables/g62-5-g50-e9-125-fiber-optic-spreader-cable/ ¦ Data revision 2026-10-20
Typical values for this cable type, based on DIN VDE 0888 / ISO/IEC 9314-3. Values for your order are confirmed in the quotation.
Group | Parameter | Value
Key data | Fibre counts | 6, 12, 18, 24 FO (G62.5/125 · G50/125 · E9/125)
Key data | Travel speed | ≤ 120/240 m/min (120 m/min reel · 240 m/min festoon)
Key data | Bend radius | 125 / 250 mm (125 mm festoon · 250 mm reel)
Key data | Tensile & twist | 500 N · ±50 °/m (GFK central rod + 80% PES braid)
Key data | Outer Ø & weight | 14.9–17.0 mm (280 kg/km across all 12 builds)
Key data | Flexing temp. | −35…+80 °C (Fixed −40…+80 °C · 5GM3 PCP)
Electrical | Transmission medium | All-dielectric optical glass fibres (no copper conductor; 100% immune to EMI/RFI and ground potential differences)
Electrical | G62.5/125 µm multimode optics | Max. attenuation 3.3 dB/km (850 nm) / 0.9 dB/km (1300 nm) · min. bandwidth 400 / 600 MHz·km · NA 0.275 ± 0.02
Electrical | G50/125 µm multimode optics | Max. attenuation 2.8 dB/km (850 nm) / 0.8 dB/km (1300 nm) · min. bandwidth 400 / 1200 MHz·km · NA 0.20 ± 0.02
Electrical | E9/125 µm single-mode optics | Max. attenuation 0.4 dB/km (1300 nm) / 0.3 dB/km (1550 nm) · NA 0.14 ± 0.02 · chromatic dispersion ≤ 3.5 ps/(nm·km)
Thermal | Ambient temperature, flexible | −35 to +80 °C in dynamic reeling, festoon and tender service
Thermal | Ambient temperature, fixed | −40 to +80 °C in fixed installation
Thermal | Thermal stability of buffer tubes | ETFE fluoropolymer compound 7YI1 hollow-core buffer tubes with thixotropic filling gel
Mechanical | Travel speed by system | Up to 120 m/min on cylindrical gantry reels (no random-wound reels) · up to 240 m/min on trolley festoons & cable tenders
Mechanical | Min. bending radius & S-guide | 125 mm for fixed installation & festoon systems · 250 mm for reeling · 20 × D (298–340 mm) for S-type directional changes
Mechanical | Max. tensile load & torsion | 500 N max. tensile load · ±50 °/m permissible torsional stress (bending & reverse-bending tested)
Resistance | Oil resistance | DIN EN 60811-404 / DIN VDE 0473-811-404 para. 10 (5GM3 PCP rubber sheath)
Resistance | Weather, UV & ozone | Unrestricted indoor and outdoor use; resistant to ozone, UV radiation and moisture
Resistance | Electromagnetic compatibility | 100% dielectric construction (GFK rod + glass fibres + polyester braid); zero susceptibility to HV or VFD noise
Standards | Optical & cable standards | Based on FDDI · ISO/IEC 9314 Part 3 · DIN VDE 0888
Standards | Insulation & sheath compounds | DIN VDE 0207 — ETFE buffer compound 7YI1 · Polychloroprene (PCP) outer sheath compound 5GM3
Standards | Dynamic qualification | Factory bending and reversed-bending endurance tested
Identification | Fibre & tube identification | Colour-coded 250 µm optical fibres inside 6 natural-colour ETFE buffer tubes around central GFK rod
Identification | Outer jacket colour | Black 5GM3 PCP rubber (orange fixed-installation variant available on request)
Identification | Customs tariff (HS) | 8544.70

## Construction
G62.5 / G50 / E9/125 Fiber-Optic Crane & Spreader Cable – Construction
TEBAOFLEX ¦ https://tebaoflex.com/cables/g62-5-g50-e9-125-fiber-optic-spreader-cable/ ¦ Data revision 2026-10-20
Typical values for this cable type, based on DIN VDE 0888 / ISO/IEC 9314-3. Values for your order are confirmed in the quotation.
No. | Layer | Material | Reference
1 | Optical fibres & central GFK support rod | 6, 12, 18 or 24 colour-coded optical fibres (62.5/125 µm MM, 50/125 µm MM or 9/125 µm SM; 250 µm primary coating) stranded in one layer around a central GFK (glass-fibre-reinforced plastic) dielectric support element
2 | Gel-filled ETFE hollow-core buffer tubes | 6 hollow-core loose buffer tubes made of natural-colour ETFE fluoropolymer (compound 7YI1) with thixotropic filling compound (1, 2, 3 or 4 fibres per tube for 6, 12, 18 or 24 FO)
3 | Inner sheath | Special elastomeric inner sheath compound extruded over the 6-element optical core
4 | Polyester anti-torsion reinforcement braid | High-tenacity polyester thread braid with approx. 80% optical surface coverage
5 | Outer sheath | Heavy-duty polychloroprene (PCP) rubber compound 5GM3 per DIN VDE 0207, black
| G62.5/125 µm Multimode (OM1 · 6, 12, 18, 24 FO) | 62.5/125 µm graded-index multimode fibres · ≤ 3.3 / 0.9 dB/km · ≥ 400 / 600 MHz·km (850 / 1300 nm) · NA 0.275
| G50/125 µm Multimode (OM2 · 6, 12, 18, 24 FO) | 50/125 µm graded-index multimode fibres · ≤ 2.8 / 0.8 dB/km · ≥ 400 / 1200 MHz·km (850 / 1300 nm) · NA 0.20
| E9/125 µm Single-Mode (OS2 · 6, 12, 18, 24 FO) | 9/125 µm single-mode fibres · ≤ 0.4 / 0.3 dB/km (1300 / 1550 nm) · dispersion ≤ 3.5 ps/(nm·km) · NA 0.14

## Series
G62.5 / G50 / E9/125 Fiber-Optic Crane & Spreader Cable – Series
TEBAOFLEX ¦ https://tebaoflex.com/cables/g62-5-g50-e9-125-fiber-optic-spreader-cable/ ¦ Data revision 2026-10-20
Typical values for this cable type, based on DIN VDE 0888 / ISO/IEC 9314-3. Values for your order are confirmed in the quotation.
Code | Series | Rating | Standard / class | Sizes | Typical use
G62.5/125 MM | G62.5/125 µm · Multimode (OM1) | Optical (non-electrical) | 6, 12, 18 or 24 FO · 850 / 1300 nm | 4 | FDDI, Profibus OLM and legacy multimode crane festoon & reel networks
G50/125 MM | G50/125 µm · Multimode (OM2) | Optical (non-electrical) | 6, 12, 18 or 24 FO · 850 / 1300 nm | 4 | Industrial Fast/Gigabit Ethernet, Profinet FO and medium-reach crane telemetry
E9/125 SM | E9/125 µm · Single-Mode (OS2) | Optical (non-electrical) | 6, 12, 18 or 24 FO · 1300 / 1550 nm | 4 | Long-reach gantry crane reels, multi-gigabit backbone and HD video/LiDAR links

## Quality and supply
G62.5 / G50 / E9/125 Fiber-Optic Crane & Spreader Cable – Testing, approvals and supply
TEBAOFLEX ¦ https://tebaoflex.com/cables/g62-5-g50-e9-125-fiber-optic-spreader-cable/ ¦ Data revision 2026-10-20
Typical values for this cable type, based on DIN VDE 0888 / ISO/IEC 9314-3. Values for your order are confirmed in the quotation.
Item | Detail | Frequency / scope
Routine test | OTDR optical attenuation & continuity test — 850/1300 nm (G62.5 & G50 multimode) or 1300/1550 nm (E9 single-mode) per DIN VDE 0888 | Every manufactured length
Type test | Dynamic bending and reversed-bending endurance test — 125 mm festoon / 250 mm reel radii · ±50 °/m torsion · 20 × D S-bend | Design qualification
Type test | 5GM3 PCP rubber sheath mineral-oil resistance — DIN EN 60811-404 / DIN VDE 0473-811-404 para. 10 | Compound qualification
Company certificate | VDE
Company certificate | UL
Company certificate | cUL
Company certificate | CE
Company certificate | KTL
Company certificate | MSHA
Company certificate | MA
Company certificate | ISO 9001
Company certificate | ISO 14001
Company certificate | ISO 45001
Sheath marking | [Year] TEBAOFLEX [count G/E core/125 Micron] · [metre mark]
Supply | Delivery form: Custom crane reel/festoon cut lengths or bulk drums
Supply | Packaging: Heat-treated seaworthy timber drums with waterproof end caps
Supply | Minimum order: None
Supply | Lead time: None