## Request a quote
Request a quotation for GMP (GPM)
Application engineer · reeling cables
Enter the length you need next to each size in the Sizes sheet (column A) and send this file to:
Email: info@tebaoflex.com
WhatsApp / phone: +86 185 9591 3361
Online quote form: https://tebaoflex.com/cables/gmp-pur-reeling-cable/#template-selection
An application engineer replies within 2 business hours.

## Sizes
GMP (GPM) 0.6/1 kV Halogen-Free PUR Cable for Random-Winding Reels – Dimensions & weights (7)
TEBAOFLEX ¦ https://tebaoflex.com/cables/gmp-pur-reeling-cable/ ¦ Data revision 2026-10-20
Typical values for this cable type, based on IEC 60502-1 / IEC 60228. Values for your order are confirmed in the quotation.
Enter the length you need next to each size and send this file to info@tebaoflex.com or WhatsApp +86 185 9591 3361.
Your length (m) | Order designation | Cores × mm² | AWG ≈ | OD min mm | OD max mm | Copper kg/km | Weight ≈ kg/km | Spool R (6×D) mm | Max. pull N | Series
| GMP (GPM) 3G2.5 | 3 G 2.5 | 14 | 9 | 10 | 72 | 150 | 60 | 90 | 2.5 mm² (3G–5G)
| GMP (GPM) 4G2.5 | 4 G 2.5 | 14 | 9.9 | 11.3 | 96 | 170 | 68 | 120 | 2.5 mm² (3G–5G)
| GMP (GPM) 5G2.5 | 5 G 2.5 | 14 | 10.8 | 12 | 120 | 200 | 72 | 150 | 2.5 mm² (3G–5G)
| GMP (GPM) 4G4 | 4 G 4 | 12 | 11.3 | 12.5 | 154 | 250 | 75 | 192 | 4.0 & 6.0 mm² (4G–5G)
| GMP (GPM) 5G4 | 5 G 4 | 12 | 12.6 | 14 | 192 | 300 | 84 | 240 | 4.0 & 6.0 mm² (4G–5G)
| GMP (GPM) 4G6 | 4 G 6 | 10 | 12.6 | 14 | 230 | 320 | 84 | 288 | 4.0 & 6.0 mm² (4G–5G)
| GMP (GPM) 5G6 | 5 G 6 | 10 | 14.4 | 16 | 288 | 410 | 96 | 360 | 4.0 & 6.0 mm² (4G–5G)
Spool R (6×D) applies on the reel drum barrel; allow 9 × D over guiding rollers and 4 × D on the anchor anti-tension drum.

## Ampacity, voltage drop & resist
GMP (GPM) 0.6/1 kV Halogen-Free PUR Cable for Random-Winding Reels – Ampacity, voltage drop & resistance (7)
TEBAOFLEX ¦ https://tebaoflex.com/cables/gmp-pur-reeling-cable/ ¦ Data revision 2026-10-20
Typical values for this cable type, based on IEC 60502-1 / IEC 60228. Values for your order are confirmed in the quotation.
Configuration | AWG ≈ | Max. current A | Voltage drop V/(A·km) | Max. R20 Ω/km
3 G 2.5 | 14 | 36 | 14 | 7.98
4 G 2.5 | 14 | 31 | 14 | 7.98
5 G 2.5 | 14 | 31 | 14 | 7.98
4 G 4 | 12 | 42 | 8.8 | 4.95
5 G 4 | 12 | 42 | 8.8 | 4.95
4 G 6 | 10 | 54 | 5.9 | 3.3
5 G 6 | 10 | 54 | 5.9 | 3.3
Apply reel layer derating factors according to the number of wound layers on the drum.

## Technical data
GMP (GPM) 0.6/1 kV Halogen-Free PUR Cable for Random-Winding Reels – Technical data
TEBAOFLEX ¦ https://tebaoflex.com/cables/gmp-pur-reeling-cable/ ¦ Data revision 2026-10-20
Typical values for this cable type, based on IEC 60502-1 / IEC 60228. Values for your order are confirmed in the quotation.
Group | Parameter | Value
Key data | Rated voltage | 0.6/1 kV (U0/U · max. AC 0.7/1.2 kV)
Key data | Tensile load | 12 N/mm² (90 N to 360 N rated pull)
Key data | Travel speed | 60 m/min (Horizontal reeling service)
Key data | Bending radius | 6 × D spool (4 × D anchor · 9 × D guide)
Key data | Flexing temp. | -25 to +90 °C (Mobile · -30 to +90 °C fixed)
Key data | Max. conductor | +80 °C (200 °C short-circuit rating)
Electrical | Rated voltage U0/U | 0.6/1 kV (IEC 60502-1)
Electrical | Voltage test | 3.5 kV AC per IEC 60502-1
Thermal | Ambient temperature — flexing / fixed | -25 to +90 °C flexing · -30 to +90 °C fixed
Thermal | Max. conductor operating temperature | +80 °C (short-circuit +200 °C)
Mechanical | Max. horizontal travel speed | Up to 60 m/min on standard-duty random-winding reels (higher speeds on request)
Mechanical | Permissible tensile load | 12 N/mm² (90 N on 3G2.5 up to 360 N on 5G6)
Mechanical | Min. bending radius | 4 × D on anti-tension drum · 6 × D on reel spool · 9 × D on guiding device
Standards | Reference standards | IEC 60228 / DIN VDE 0295 / BS 6360 Class 5 · IEC 60502-1 · IEC 60332-1
Standards | Environmental resistance | Halogen-free · Oil, ozone, UV & moisture resistant · Indoor & outdoor service

## Construction
GMP (GPM) 0.6/1 kV Halogen-Free PUR Cable for Random-Winding Reels – Construction
TEBAOFLEX ¦ https://tebaoflex.com/cables/gmp-pur-reeling-cable/ ¦ Data revision 2026-10-20
Typical values for this cable type, based on IEC 60502-1 / IEC 60228. Values for your order are confirmed in the quotation.
No. | Layer | Material | Reference
1 | Conductor | Flexible bare copper strands, Class 5 | IEC 60228 / DIN VDE 0295 / BS 6360 Class 5
2 | Central reinforced filler | Polypropylene-reinforced central core filler supporting the short-lay conductor bundle | 12 N/mm² tensile load-bearing capacity
3 | Core insulation | Special halogen-free polypropylene (PP) compound, colour-coded
4 | Outer sheath | Highly abrasion-resistant halogen-free polyurethane (PUR) jacket, black
| GMP (GPM) 3G2.5 – 5G2.5 | 2.5 mm² control & light power reeling cables (3, 4 and 5 cores · 90 to 150 N pull)
| GMP (GPM) 4G4 – 5G6 | 4.0 mm² and 6.0 mm² 4-core and 5-core power reeling cables (192 to 360 N pull)

## Quality and supply
GMP (GPM) 0.6/1 kV Halogen-Free PUR Cable for Random-Winding Reels – Testing, approvals and supply
TEBAOFLEX ¦ https://tebaoflex.com/cables/gmp-pur-reeling-cable/ ¦ Data revision 2026-10-20
Typical values for this cable type, based on IEC 60502-1 / IEC 60228. Values for your order are confirmed in the quotation.
Item | Detail | Frequency / scope
Routine test | AC voltage test — Acc. to IEC 60502-1 (3.5 kV) | Every length
Routine test | Conductor resistance — IEC 60228 / DIN VDE 0295 Class 5 | Every length
Sample test | Flame & halogen-free check — IEC 60332-1 · Halogen-free | Per batch
Company certificate | VDE
Company certificate | UL
Company certificate | cUL
Company certificate | CE
Company certificate | KTL
Company certificate | MSHA
Company certificate | MA
Company certificate | ISO 9001
Company certificate | ISO 14001
Company certificate | ISO 45001
Sheath marking | TEBAOFLEX GMP (GPM) 4G4 0.6/1 kV · HALOGEN-FREE PUR · CE · [year] · [metre mark]
Supply | Standard packing: Drums or custom cut reeling lengths
Supply | HS code: 8544.49
Supply | Minimum order: None
Supply | Lead time: None