## Request a quote
Request a quotation for GP 270 V DC
Share your required core count, cross-section (mm²), voltage class, armour/screen type, and drum lengths for GP 270 V DC.
Enter the length you need next to each size in the Sizes sheet (column A) and send this file to:
Email: info@tebaoflex.com
WhatsApp / phone: +86 185 9591 3361
Online quote form: https://tebaoflex.com/cables/270-v-dc-aircraft-ground-power-cable/#template-selection
An application engineer replies within 2 business hours.

## Sizes
GP 270 V DC 270 V DC Aircraft Ground-Power Cable – Dimensions & weights (5)
TEBAOFLEX ¦ https://tebaoflex.com/cables/270-v-dc-aircraft-ground-power-cable/ ¦ Data revision 2026-10-20
Typical values for this cable type, based on MIL-STD-704F / SAE AS5756 / ISO 6858 (270 V DC / ±135 V DC GPU). Values for your order are confirmed in the quotation.
Enter the length you need next to each size and send this file to info@tebaoflex.com or WhatsApp +86 185 9591 3361.
Your length (m) | Order designation | Cores × Size | Main cross-section | Outer Ø ≈ mm | Copper kg/km | Weight ≈ kg/km | Min. bend R fixed mm | Series
| GP 270 V DC 2×35 + 1G25 + (6×1.5)C mm² | 2×35 + 1G25 + (6×1.5)C | 35.0 mm² | 31.5 | 1020 | 1680 | 189 | Standard GP 270 V DC configurations
| GP 270 V DC 2×50 + 1G25 + (6×1.5)C mm² | 2×50 + 1G25 + (6×1.5)C | 50.0 mm² | 35.2 | 1320 | 2120 | 211 | Standard GP 270 V DC configurations
| GP 270 V DC 2×70 + 1G35 + (6×1.5)C mm² | 2×70 + 1G35 + (6×1.5)C | 70.0 mm² | 39.4 | 1810 | 2790 | 236 | Standard GP 270 V DC configurations
| GP 270 V DC 2×70 + 1G35 + (8×2.5)C mm² | 2×70 + 1G35 + (8×2.5)C | 70.0 mm² | 40.8 | 1920 | 2950 | 245 | Standard GP 270 V DC configurations
| GP 270 V DC 2×95 + 1G50 + (8×2.5)C mm² | 2×95 + 1G50 + (8×2.5)C | 95.0 mm² | 45.2 | 2580 | 3840 | 271 | Standard GP 270 V DC configurations
Outer diameters and weights are nominal factory values subject to ±5 % manufacturing tolerance per MIL-STD-704F / SAE AS5756 / ISO 6858 (270 V DC / ±135 V DC GPU).

## Electrical & ampacity
GP 270 V DC 270 V DC Aircraft Ground-Power Cable – Electrical & ampacity (5)
TEBAOFLEX ¦ https://tebaoflex.com/cables/270-v-dc-aircraft-ground-power-cable/ ¦ Data revision 2026-10-20
Typical values for this cable type, based on MIL-STD-704F / SAE AS5756 / ISO 6858 (270 V DC / ±135 V DC GPU). Values for your order are confirmed in the quotation.
Configuration | Max. DC R @ 20 °C Ω/km | Iz free air A | Iz tray / duct A | Isc (1 s) kA | Voltage drop mV/A/m | Dielectric test V
2×35 + 1G25 + (6×1.5)C | 0.565 | 195 | 175 | 5.01 | 1.13 | 3500
2×50 + 1G25 + (6×1.5)C | 0.393 | 245 | 220 | 7.15 | 0.79 | 3500
2×70 + 1G35 + (6×1.5)C | 0.277 | 310 | 280 | 10.01 | 0.55 | 3500
2×70 + 1G35 + (8×2.5)C | 0.277 | 310 | 280 | 10.01 | 0.55 | 3500
2×95 + 1G50 + (8×2.5)C | 0.21 | 380 | 340 | 13.59 | 0.42 | 3500
Conductor DC resistance at +20 °C per IEC 60228 and reference current ratings at 30 °C ambient per MIL-STD-704F / SAE AS5756 / ISO 6858 (270 V DC / ±135 V DC GPU).

## Technical data
GP 270 V DC 270 V DC Aircraft Ground-Power Cable – Technical data
TEBAOFLEX ¦ https://tebaoflex.com/cables/270-v-dc-aircraft-ground-power-cable/ ¦ Data revision 2026-10-20
Typical values for this cable type, based on MIL-STD-704F / SAE AS5756 / ISO 6858 (270 V DC / ±135 V DC GPU). Values for your order are confirmed in the quotation.
Group | Parameter | Value
Key data | System voltage | 270 V DC (±135 V DC mid-point earthed (1 kV)
Key data | Continuous power | 70 kW to 150 kW (260 A to 550 A HVDC continuous)
Key data | Power & PE cores | 2×35–95 + 1G (Class 6 extra-flexible tinned copper)
Key data | Control / sense | 4 to 10 Screened (Interlock, remote sense & CAN/fault)
Key data | Apron jacket | JP-8 / Skydrol (-40 °C to +90 °C flight-line / carrier)
Key data | Test voltage | 3.5 kV AC (High-potential HVDC dielectric test)
Electrical | Nominal system voltage | 270 V DC (±135 V DC wrt chassis ground per
Electrical | Cable insulation voltage rating | 0.6/1 kV AC / 1.5 kV DC
Electrical | Routine dielectric test voltage | 3,500 V AC (power) · 1,500 V AC (control
Electrical | Control screen coverage | ≥ 85 % tinned copper braid over
Electrical | Max. conductor operating temp. | +90 °C continuous · +250 °C short-circuit
Thermal | Operating temperature range | -40 °C to +90 °C (-55 °C arctic cold option)
Thermal | Dynamic reeling temperature | -35 °C to +80 °C
Mechanical | Min. bending radius | 5 × D static · 6 × D dynamic reeling
Mechanical | Crush & deck drag resistance | Reinforced double-sheath withstands fighter
Resistance | Military fluid resistance | JP-5, JP-8, Jet-A1, PAO dielectric coolant
Resistance | Flame & halogen-free options | IEC 60332-1-2 · MIL-DTL-3432 · LSZH
Standards | Primary specification | MIL-STD-704F (270 V DC) · SAE AS5756 · ISO
Standards | Safety interlock architecture | Supports pilot loop, ground-check &
Identification | Power & ground identification | +135V (Red), -135V (Black/Blue), Chassis PE
Identification | Outer sheath colour | High-Visibility Yellow, Orange, or Military

## Construction
GP 270 V DC 270 V DC Aircraft Ground-Power Cable – Construction
TEBAOFLEX ¦ https://tebaoflex.com/cables/270-v-dc-aircraft-ground-power-cable/ ¦ Data revision 2026-10-20
Typical values for this cable type, based on MIL-STD-704F / SAE AS5756 / ISO 6858 (270 V DC / ±135 V DC GPU). Values for your order are confirmed in the quotation.
No. | Layer | Material | Reference
1 | Class 6 extra-flexible tinned copper | IEC 60228 Class 6 / ASTM B33 rope-lay tinned copper HVDC power cores, ground core & | MIL-STD-704F / SAE AS5756
2 | 90 °C HVDC-grade EPR / XLPO insulation | 1.0/1.5 kV DC rated ethylene-propylene elastomer (EPR) or cross-linked polyolefin on | SAE AS5756
3 | Tinned copper screen over control/sense | ≥ 85 % tinned copper wire braid isolating 28 V interlock & remote voltage-sense wires | MIL-STD-704F EMC
4 | Inner elastomeric bedding + | Crush-resistant elastomeric inner jacket with embedded high-tenacity anti-torsion yarn | ISO 6858
5 | Flight-line outer sheath (PUR / CPE) | JP-5/JP-8 fuel-, PAO coolant-, Skydrol-, and salt-spray-resistant polyurethane (PUR) or | SAE AS5756 / MIL-DTL-3432
| GP 270 V DC Standard Fighter Feeder (2×50 + 1G25 + Screened Control) | 70–90 kW 270 V DC (±135 V DC) composite flight-line cable for F-35 / F-22 mobile and fixed GPUs.
| GP 270 V DC High-Capacity Feeder (2×70 or 2×95 + 1G35/50 + Screened Control) | 120–150 kW long-reach hangar and carrier-deck 270 V DC feeder minimizing HVDC voltage drop.

## Quality and supply
GP 270 V DC 270 V DC Aircraft Ground-Power Cable – Testing, approvals and supply
TEBAOFLEX ¦ https://tebaoflex.com/cables/270-v-dc-aircraft-ground-power-cable/ ¦ Data revision 2026-10-20
Typical values for this cable type, based on MIL-STD-704F / SAE AS5756 / ISO 6858 (270 V DC / ±135 V DC GPU). Values for your order are confirmed in the quotation.
Item | Detail | Frequency / scope
Routine test | 3.5 kV AC / 5.0 kV DC dielectric test — 5 min HV withstand on 270 V DC power cores; 1.5 kV AC on control | 100 % of reels
Routine test | Class 6 tinned copper DC resistance @ 20 °C — IEC 60228 Class 6 tinned copper limits | 100 % of reels
Sample test | Control screen transfer impedance & crosstalk — Zero HVDC converter switching noise into remote-sense pair | Per production batch
Type test | JP-8, PAO coolant & -40 °C cold flex test — SAE AS5756 & MIL-DTL-3432 environmental qualification | Type approval
Standard / approval | MIL-STD-704F (270 V DC)
Standard / approval | SAE AS5756 / ISO 6858
Standard / approval | IEC 60228 Class 6
Company certificate | VDE
Company certificate | UL
Company certificate | cUL
Company certificate | CE
Company certificate | KTL
Company certificate | MSHA
Company certificate | MA
Company certificate | ISO 9001
Company certificate | ISO 14001
Company certificate | ISO 45001
Sheath marking | TEBAOFLEX GP 270 V DC (+/-135V DC) AIRCRAFT
Supply | Delivery form: Non-returnable timber drums or heavy export
Supply | Standard drum lengths: 250 m · 500 m · 1000 m · custom cut lengths
Supply | MOQ: 100 m (stock variants) · 500 m (custom)
Supply | Lead time: 2–4 weeks ex-works
Supply | Incoterms: EXW, FOB, CIF, DAP