## Request a quote
Request a quotation for GPM-RF
Application engineer · reeling cables
Enter the length you need next to each size in the Sizes sheet (column A) and send this file to:
Email: info@tebaoflex.com
WhatsApp / phone: +86 185 9591 3361
Online quote form: https://tebaoflex.com/cables/gpm-rf-pur-reeling-cable/#template-selection
An application engineer replies within 2 business hours.

## Sizes
GPM-RF 0.6/1 kV Heavy-Duty Double-Sheath PUR Reeling Cable – Dimensions & mechanical data (17)
TEBAOFLEX ¦ https://tebaoflex.com/cables/gpm-rf-pur-reeling-cable/ ¦ Data revision 2026-10-20
Typical values for this cable type, based on IEC 60502-1 / DIN VDE 0295. Values for your order are confirmed in the quotation.
Enter the length you need next to each size and send this file to info@tebaoflex.com or WhatsApp +86 185 9591 3361.
Your length (m) | Order designation | Cores × mm² | OD min mm | OD max mm | Cu weight kg/km | Total weight ≈ kg/km | Max. pull N | Rated current A (30 °C) | Series
| GPM-RF 7 G 2.5 | 7 G 2.5 | 13 | 15 | 155 | 280 | 350 | 20 | Control 2.5 mm²
| GPM-RF 12 G 2.5 | 12 G 2.5 | 15 | 17.5 | 260 | 410 | 600 | 16 | Control 2.5 mm²
| GPM-RF 20 G 2.5 | 20 G 2.5 | 19 | 21 | 445 | 660 | 1000 | 13 | Control 2.5 mm²
| GPM-RF 24 G 2.5 | 24 G 2.5 | 21 | 24 | 533 | 820 | 1200 | 12 | Control 2.5 mm²
| GPM-RF 30 G 2.5 | 30 G 2.5 | 22 | 24 | 648 | 900 | 1500 | 11 | Control 2.5 mm²
| GPM-RF 39 G 2.5 | 39 G 2.5 | 25 | 28 | 855 | 1160 | 1950 | 10 | Control 2.5 mm²
| GPM-RF 4 G 10 | 4 G 10 | 16 | 18 | 384 | 550 | 800 | 75 | Power 4G (10–25 mm²)
| GPM-RF 4 G 16 | 4 G 16 | 19.3 | 21.5 | 614 | 850 | 1280 | 100 | Power 4G (10–25 mm²)
| GPM-RF 4 G 25 | 4 G 25 | 23.9 | 26.5 | 960 | 1300 | 2000 | 127 | Power 4G (10–25 mm²)
| GPM-RF 3×25 + 3G6 | 3×25 + 3G6 | 23.2 | 25.8 | 856 | 1200 | 1500 | 127 | Power 3+3 (25–185 mm²)
| GPM-RF 3×35 + 3G6 | 3×35 + 3G6 | 26.6 | 29.5 | 1030 | 1500 | 2100 | 158 | Power 3+3 (25–185 mm²)
| GPM-RF 3×50 + 3G10 | 3×50 + 3G10 | 29.5 | 32.5 | 1500 | 2150 | 3000 | 192 | Power 3+3 (25–185 mm²)
| GPM-RF 3×70 + 3G16 | 3×70 + 3G16 | 34 | 37.5 | 2222 | 3100 | 4200 | 246 | Power 3+3 (25–185 mm²)
| GPM-RF 3×95 + 3G16 | 3×95 + 3G16 | 39 | 42 | 2814 | 3750 | 5700 | 298 | Power 3+3 (25–185 mm²)
| GPM-RF 3×120 + 3G25 | 3×120 + 3G25 | 44 | 47 | 3570 | 4900 | 7200 | 346 | Power 3+3 (25–185 mm²)
| GPM-RF 3×150 + 3G25 | 3×150 + 3G25 | 49 | 52.5 | 4380 | 5900 | 9000 | 395 | Power 3+3 (25–185 mm²)
| GPM-RF 3×185 + 3G35 | 3×185 + 3G35 | 54.4 | 58.8 | 6750 | 7400 | 11100 | 450 | Power 3+3 (25–185 mm²)
Current ratings apply at 30 °C ambient in free air before reel layer derating.

## Resistance & voltage drop
GPM-RF 0.6/1 kV Heavy-Duty Double-Sheath PUR Reeling Cable – Resistance & voltage drop (17)
TEBAOFLEX ¦ https://tebaoflex.com/cables/gpm-rf-pur-reeling-cable/ ¦ Data revision 2026-10-20
Typical values for this cable type, based on IEC 60502-1 / DIN VDE 0295. Values for your order are confirmed in the quotation.
Cores × mm² | Max. DC resistance at 20 °C Ω/km | Voltage drop (cos φ = 0.8) V/A·km | Nominal current (30 °C) A | Max. tensile load N
7 G 2.5 | 7.98 | 14 | 20 | 350
12 G 2.5 | 7.98 | 14 | 16 | 600
20 G 2.5 | 7.98 | 14 | 13 | 1000
24 G 2.5 | 7.98 | 14 | 12 | 1200
30 G 2.5 | 7.98 | 14 | 11 | 1500
39 G 2.5 | 7.98 | 14 | 10 | 1950
4 G 10 | 1.91 | 3.46 | 75 | 800
4 G 16 | 1.21 | 2.22 | 100 | 1280
4 G 25 | 0.78 | 1.46 | 127 | 2000
3×25 + 3G6 | 0.78 | 1.46 | 127 | 1500
3×35 + 3G6 | 0.55 | 1.06 | 158 | 2100
3×50 + 3G10 | 0.39 | 0.76 | 192 | 3000
3×70 + 3G16 | 0.27 | 0.56 | 246 | 4200
3×95 + 3G16 | 0.21 | 0.44 | 298 | 5700
3×120 + 3G25 | 0.16 | 0.36 | 346 | 7200
3×150 + 3G25 | 0.13 | 0.31 | 395 | 9000
3×185 + 3G35 | 0.11 | 0.26 | 450 | 11100
Voltage drop values apply to three-phase operation at cos φ = 0.8.

## Technical data
GPM-RF 0.6/1 kV Heavy-Duty Double-Sheath PUR Reeling Cable – Technical data
TEBAOFLEX ¦ https://tebaoflex.com/cables/gpm-rf-pur-reeling-cable/ ¦ Data revision 2026-10-20
Typical values for this cable type, based on IEC 60502-1 / DIN VDE 0295. Values for your order are confirmed in the quotation.
Group | Parameter | Value
Key data | Rated voltage | 0.6/1 kV (3.5 kV AC routine test)
Key data | Tensile load | 20 N/mm² (350 N to 11,100 N pull)
Key data | Travel speed | 90 m/min (Monospiral & random reels)
Key data | Bending radius | 6 × D spool (4 × D drum · 9 × D guide)
Key data | Flexing temp. | -25 to +80 °C (-30 to +80 °C fixed)
Key data | Outer sheath | Green PUR (Green RAL 6032 + braid)
Electrical | Rated voltage U0/U | 0.6/1 kV (IEC 60502-1)
Electrical | Voltage test | 3.5 kV AC per IEC 60502-1
Thermal | Ambient temperature — flexing / fixed | -25 to +80 °C flexing · -30 to +80 °C fixed
Thermal | Max. conductor operating temperature | +90 °C (short-circuit +200 °C)
Mechanical | Max. horizontal travel speed | Up to 90 m/min on random-winding and monospiral reels (higher speeds on consultation)
Mechanical | Permissible tensile load | 20 N/mm² (350 N on 7G2.5 up to 11,100 N on 3×185+3G35)
Mechanical | Min. bending radius | 4 × D on anti-tension drum · 6 × D on reel spool · 9 × D on guiding device
Standards | Reference standards | IEC 60228 / DIN VDE 0295 / BS 6360 Class 5 · IEC 60502-1 · IEC 60332-1
Standards | Environmental resistance | Halogen-free · Oil, ozone, UV & moisture resistant · Indoor & outdoor reeling duty

## Construction
GPM-RF 0.6/1 kV Heavy-Duty Double-Sheath PUR Reeling Cable – Construction
TEBAOFLEX ¦ https://tebaoflex.com/cables/gpm-rf-pur-reeling-cable/ ¦ Data revision 2026-10-20
Typical values for this cable type, based on IEC 60502-1 / DIN VDE 0295. Values for your order are confirmed in the quotation.
No. | Layer | Material | Reference
1 | Conductors | Extra-fine stranded bare copper, Class 5 per IEC 60228 / DIN VDE 0295 / BS 6360
2 | Core insulation | High-dielectric polypropylene on 2.5 mm² control sizes; cross-linked elastomer compound on 10–185 mm² power sizes
3 | Central support & stranding | Cores stranded in short lay pitches around a reinforced synthetic central member (split 3G earth in 3+3 power sizes)
4 | Inner sheath | Pressure-extruded thermoplastic polyurethane (PUR) inner bedding sheath
5 | Anti-torsion reinforcement braid | High-tenacity synthetic yarn braid vulcanized between inner and outer PUR sheaths
6 | Outer sheath | Halogen-free thermoplastic polyurethane (PUR), green RAL 6032 with black print
| GPM-RF Control (7G2.5 – 39G2.5) | 7 to 39 cores × 2.5 mm² with polypropylene insulation, white numbered cores + green-yellow earth
| GPM-RF 4G Power (4G10 – 4G25) | 4-core feeder cables (10 to 25 mm²) with cross-linked elastomer insulation
| GPM-RF 3+3 Power (3×25+3G6 – 3×185+3G35) | Symmetrical 3 phase + 3 split earth cores in outer interstices (up to 450 A / 11,100 N)

## Quality and supply
GPM-RF 0.6/1 kV Heavy-Duty Double-Sheath PUR Reeling Cable – Testing, approvals and supply
TEBAOFLEX ¦ https://tebaoflex.com/cables/gpm-rf-pur-reeling-cable/ ¦ Data revision 2026-10-20
Typical values for this cable type, based on IEC 60502-1 / DIN VDE 0295. Values for your order are confirmed in the quotation.
Item | Detail | Frequency / scope
Routine test | AC voltage withstand test — 3.5 kV AC | Every drum length
Routine test | Conductor DC resistance at 20 °C — IEC 60228 / DIN VDE 0295 Class 5 | Every drum length
Sample test | Flame propagation on single vertical cable — IEC 60332-1 | Per production batch
Type test | PUR double-sheath & anti-torsion braid endurance — 20 N/mm² tensile · R ≥ 6 × D | Type approval
Company certificate | VDE
Company certificate | UL
Company certificate | cUL
Company certificate | CE
Company certificate | KTL
Company certificate | MSHA
Company certificate | MA
Company certificate | ISO 9001
Company certificate | ISO 14001
Company certificate | ISO 45001
Sheath marking | TEBAOFLEX GPM-RF [cores × mm²] 0.6/1 kV · HALOGEN-FREE PUR · CE · [year] · [metre mark]
Supply | Standard packing: Returnable wooden drums or cut-to-length reeling assemblies
Supply | HS code: 8544.49
Supply | Minimum order: None
Supply | Lead time: None