## Request a quote
Request a quotation for H05BZ5-F
Specify conductor cross-section or AWG, core count, voltage class and drum/reel length.
Enter the length you need next to each size in the Sizes sheet (column A) and send this file to:
Email: info@tebaoflex.com
WhatsApp / phone: +86 185 9591 3361
Online quote form: https://tebaoflex.com/cables/h05bz5-f-ac-ev-charging-cable/#template-selection
An application engineer replies within 2 business hours.

## Sizes
H05BZ5-F AC EV Charging Cable – Dimensions & masses (9)
TEBAOFLEX ¦ https://tebaoflex.com/cables/h05bz5-f-ac-ev-charging-cable/ ¦ Data revision 2026-10-20
Typical values for this cable type, based on EN 50620 / IEC 62893-2. Values for your order are confirmed in the quotation.
Enter the length you need next to each size and send this file to info@tebaoflex.com or WhatsApp +86 185 9591 3361.
Your length (m) | Designation | Power + Pilot Cores | AC Rating / Phase | Nom. OD mm | Copper kg/km | Total mass ≈ kg/km | Min. bend R mm | Series
| 3G1.5 | 3G 1.5 mm² | 16 A · Mode 2 Grid | 8.4 | 43.2 | 95 | 42 | H05BZ5-F size schedule
| 3G1.5 + 1×0.5 | 3G1.5 + 1×0.5 mm² | 16 A · 3.7 kW 1-Ph | 8.8 | 48 | 108 | 44 | H05BZ5-F size schedule
| 3G1.5 + 2×0.5 | 3G1.5 + 2×0.5 mm² | 16 A · 3.7 kW CP+PP | 9.1 | 52.8 | 116 | 45.5 | H05BZ5-F size schedule
| 3G2.5 | 3G 2.5 mm² | 20 A · Mode 2 Grid | 9.8 | 72 | 142 | 49 | H05BZ5-F size schedule
| 3G2.5 + 1×0.5 | 3G2.5 + 1×0.5 mm² | 20 A · 4.6 kW 1-Ph | 10.3 | 76.8 | 155 | 51.5 | H05BZ5-F size schedule
| 3G2.5 + 2×0.5 | 3G2.5 + 2×0.5 mm² | 20 A · 4.6 kW CP+PP | 10.6 | 81.6 | 165 | 53 | H05BZ5-F size schedule
| 5G1.5 + 1×0.5 | 5G1.5 + 1×0.5 mm² | 16 A · 11 kW 3-Ph | 10.8 | 76.8 | 168 | 54 | H05BZ5-F size schedule
| 5G2.5 + 1×0.5 | 5G2.5 + 1×0.5 mm² | 20 A · 11 kW 3-Ph | 12.6 | 124.8 | 240 | 63 | H05BZ5-F size schedule
| 5G2.5 + 2×0.5 | 5G2.5 + 2×0.5 mm² | 20 A · 11 kW CP+PP | 12.9 | 129.6 | 252 | 64.5 | H05BZ5-F size schedule
Dimensions and tolerances conform to EN 50620 / IEC 62893-2.

## Electrical data
H05BZ5-F AC EV Charging Cable – Electrical data (9)
TEBAOFLEX ¦ https://tebaoflex.com/cables/h05bz5-f-ac-ev-charging-cable/ ¦ Data revision 2026-10-20
Typical values for this cable type, based on EN 50620 / IEC 62893-2. Values for your order are confirmed in the quotation.
Power + Pilot Cores | Max. DC R @ 20 °C Ω/km | Current in air A | Installed / duty A
3G 1.5 mm² | 13.3 | 16 | 13
3G1.5 + 1×0.5 mm² | 13.3 | 16 | 13
3G1.5 + 2×0.5 mm² | 13.3 | 16 | 13
3G 2.5 mm² | 7.98 | 20 | 16
3G2.5 + 1×0.5 mm² | 7.98 | 20 | 16
3G2.5 + 2×0.5 mm² | 7.98 | 20 | 16
5G1.5 + 1×0.5 mm² | 13.3 | 16 | 13
5G2.5 + 1×0.5 mm² | 7.98 | 20 | 16
5G2.5 + 2×0.5 mm² | 7.98 | 20 | 16
Reference ampacities at +30 °C ambient; apply duty-cycle or grouping correction factors per standard.

## Technical data
H05BZ5-F AC EV Charging Cable – Technical data
TEBAOFLEX ¦ https://tebaoflex.com/cables/h05bz5-f-ac-ev-charging-cable/ ¦ Data revision 2026-10-20
Typical values for this cable type, based on EN 50620 / IEC 62893-2. Values for your order are confirmed in the quotation.
Group | Parameter | Value
Key data | Rated voltage | 300 / 500 V AC (Power cores · 30 V pilot core)
Key data | Charging modes | Mode 1 / 2 / 3 A (3.7 kW (1-ph) to 11 kW (3-ph))
Key data | Core insulation | Type EVI-2 LSZH (Halogen-free cross-linked elastomer)
Key data | Outer sheath | Type EVM-1 PUR (Polyurethane halogen-free jacket)
Key data | Config range | 3G1.5 to 5G2.5 + (Power + PE + 0.5/0.75 mm² pilot)
Key data | Operating temp | -40 to +90 °C (-40 to +50 °C ambient flexing)
Electrical | Rated voltage (U0/U) | 300 / 500 V AC (power cores) · 30 V AC / 60 V DC (pilot core)
Electrical | AC test voltage | 2.0 kV rms on power cores · 1.0 kV rms on pilot core (15 min)
Electrical | Control pilot communication | 0.50 mm² or 0.75 mm² PWM pilot core per IEC 61851-1
Thermal | Max. conductor operating temperature | +90 °C continuous · +250 °C short-circuit
Thermal | Ambient operating temperature | -40 °C to +50 °C (mobile flexing & charging)
Mechanical | Minimum bending radius | 5 × cable OD (free flexing) · passes EN 50620 flexing apparatus test
Mechanical | Vehicle drive-over crush resistance | Passes EN 50620 5,000 N crush / tyre run-over test
Resistance | Fuel, oil & chemical resistance | Resistant to gasoline, diesel, mineral oil, battery acid & road salt per EN 50620
Resistance | Halogen-free & flame retardancy | Halogen-free per EN 60754-1/2 · self-extinguishing per IEC 60332-1-2
Standards | Product standards | BS EN 50620 & IEC 62893-2 (62893 IEC 121)
Standards | Connector & system standards | IEC 62196-2 (Type 1 / Type 2) & IEC 61851-1 Mode 2/3
Identification | CENELEC designation | H = harmonized · 05 = 300/500 V · B = EVI-2 elastomer insulation · Z5 = EVM-1 PUR sheath · -F = Class 5 flexible
Identification | Core & jacket colours | HD 308 power cores + white/red pilot; Black, Orange or Green PUR jacket

## Construction
H05BZ5-F AC EV Charging Cable – Construction
TEBAOFLEX ¦ https://tebaoflex.com/cables/h05bz5-f-ac-ev-charging-cable/ ¦ Data revision 2026-10-20
Typical values for this cable type, based on EN 50620 / IEC 62893-2. Values for your order are confirmed in the quotation.
No. | Layer | Material | Reference
1 | Class 5 fine-stranded bare copper | EN 60228 Class 5 flexible annealed copper for power/PE cores (1.5–2.5 mm²) plus 0.50 or 0.75 mm² IEC 61851 Control Pilot core | EN 60228
2 | Type EVI-2 cross-linked LSZH elastomer | Halogen-free cross-linked elastomeric compound rated to +90 °C conductor temperature per EN 50620 Table 1 | EN 50620
3 | Low-friction fleece separator wrap | Permits internal core sliding during tight coiling and prevents jacket adhesion | EN 50620
4 | Type EVM-1 polyurethane (PUR) jacket | Halogen-free, cut-, tear-, microbe- and oil-resistant polyurethane sheath (-40 °C to +80/+90 °C) | EN 50620
| Single-Phase 3G1.5 / 3G2.5 + 1×0.5 mm² (3.7 kW / 16–20 A) | L1, N, PE + Control Pilot (CP) for compact 230 V AC single-phase Mode 2 and Mode 3 charging leads.
| Three-Phase 5G1.5 / 5G2.5 + 1×0.5 mm² (11 kW / 16–20 A) | L1, L2, L3, N, PE + Control Pilot (CP) for 400 V AC 3-phase 11 kW residential and workplace wallboxes.

## Quality and supply
H05BZ5-F AC EV Charging Cable – Testing, approvals and supply
TEBAOFLEX ¦ https://tebaoflex.com/cables/h05bz5-f-ac-ev-charging-cable/ ¦ Data revision 2026-10-20
Typical values for this cable type, based on EN 50620 / IEC 62893-2. Values for your order are confirmed in the quotation.
Item | Detail | Frequency / scope
Routine test | 2.0 kV / 1.0 kV AC dielectric & DC resistance — Zero breakdown; resistance per EN 60228 Class 5 | 100 % of drums
Sample test | EVI-2 hot-set, EVM-1 PUR tear & -40 °C cold bend — Passes sub-zero bend and PUR tear resistance | Every batch
Type test | EN 50620 5,000 N crush, flexing & fuel/oil immersion — Certified to BS EN 50620 & IEC 62893-2 | Type qualification
Standard / approval | BS EN 50620 (H05BZ5-F)
Standard / approval | IEC 62893-2 (62893 IEC 121)
Standard / approval | VDE / TÜV Approved
Standard / approval | CE / RoHS 3 & REACH Compliant
Company certificate | VDE
Company certificate | UL
Company certificate | cUL
Company certificate | CE
Company certificate | KTL
Company certificate | MSHA
Company certificate | MA
Company certificate | ISO 9001
Company certificate | ISO 14001
Company certificate | ISO 45001
Sheath marking | TEBAOFLEX H05BZ5-F [Config] EN 50620 300/500V IEC 62893-2 121 EV CHARGING [lot/m]
Supply | Delivery form: Non-returnable wooden drums, export reels or shrink-wrapped coils
Supply | Standard drum lengths: 100 m · 250 m · 500 m · 1000 m
Supply | MOQ: 200 m (stock sizes) · 500 m (custom lengths)
Supply | Lead time: 2–3 weeks ex-works
Supply | Incoterms: EXW, FOB, CIF, DAP