## Request a quote
Request a quotation for H05S-K / H05SJ-K / UL 3512 / 3644
Application engineer · High-temperature elastomer wires
Enter the length you need next to each size in the Sizes sheet (column A) and send this file to:
Email: info@tebaoflex.com
WhatsApp / phone: +86 185 9591 3361
Online quote form: https://tebaoflex.com/cables/silicone-rubber-insulated-high-temperature-wire/#template-selection
An application engineer replies within 2 business hours.

## Sizes
Silicone Rubber Insulated High-Temperature Wire (H05S-K & UL 3512) – Dimensions, voltage & electrical (16)
TEBAOFLEX ¦ https://tebaoflex.com/cables/silicone-rubber-insulated-high-temperature-wire/ ¦ Data revision 2026-10-20
Typical values for this cable type, based on EN 50525-2-41 & UL 758. Values for your order are confirmed in the quotation.
Enter the length you need next to each size and send this file to info@tebaoflex.com or WhatsApp +86 185 9591 3361.
Your length (m) | Style · Size | Rated voltage | Temp. rating | Nominal CSA | Conductor class / stranding | Cond. Ø mm | SiR wall mm | Nominal OD mm | Mass ≈ kg/km | Max. DC res. (20 °C) Ω/km | Series
| H03S-K · 0.75 mm² | 300/300 V | 180 °C | 0.75 mm² | Class 5 (24×0.20) | 1.15 | 0.6 | 2.35 | 11.5 | 26 | EN 50525-2-41 Unbraided · H03S-K (300/300 V) & H05S-U / H05S-K / H05S-H (300/500 V, 180 °C)
| H05S-U · 1.5 mm² | 300/500 V | 180 °C | 1.5 mm² | Class 1 (1×1.38) | 1.38 | 0.8 | 2.98 | 21 | 12.1 | EN 50525-2-41 Unbraided · H03S-K (300/300 V) & H05S-U / H05S-K / H05S-H (300/500 V, 180 °C)
| H05S-K · 0.75 mm² | 300/500 V | 180 °C | 0.75 mm² | Class 5 (24×0.20) | 1.15 | 0.8 | 2.75 | 13.8 | 26 | EN 50525-2-41 Unbraided · H03S-K (300/300 V) & H05S-U / H05S-K / H05S-H (300/500 V, 180 °C)
| H05S-K · 1.0 mm² | 300/500 V | 180 °C | 1.0 mm² | Class 5 (32×0.20) | 1.3 | 0.8 | 2.9 | 16.5 | 19.5 | EN 50525-2-41 Unbraided · H03S-K (300/300 V) & H05S-U / H05S-K / H05S-H (300/500 V, 180 °C)
| H05S-K · 1.5 mm² | 300/500 V | 180 °C | 1.5 mm² | Class 5 (30×0.25) | 1.6 | 0.8 | 3.2 | 22 | 13.3 | EN 50525-2-41 Unbraided · H03S-K (300/300 V) & H05S-U / H05S-K / H05S-H (300/500 V, 180 °C)
| H05S-K · 2.5 mm² | 300/500 V | 180 °C | 2.5 mm² | Class 5 (50×0.25) | 2 | 0.9 | 3.8 | 34.5 | 7.98 | EN 50525-2-41 Unbraided · H03S-K (300/300 V) & H05S-U / H05S-K / H05S-H (300/500 V, 180 °C)
| H05S-H · 1.5 mm² | 300/500 V | 180 °C | 1.5 mm² | Class 5/6 Fine | 1.6 | 0.8 | 3.2 | 22.2 | 13.3 | EN 50525-2-41 Unbraided · H03S-K (300/300 V) & H05S-U / H05S-K / H05S-H (300/500 V, 180 °C)
| H05SJ-U · 1.5 mm² | 300/500 V | 180 °C | 1.5 mm² | Class 1 (1×1.38) | 1.38 | 0.8 | 3.4 | 24.5 | 12.1 | EN 50525-2-41 Glass-Fibre Braided · H05SJ-U & H05SJ-K (300/500 V, 180 °C, 0.5–95 mm²)
| H05SJ-K · 1.5 mm² | 300/500 V | 180 °C | 1.5 mm² | Class 5 (30×0.25) | 1.6 | 0.8 | 3.6 | 25.5 | 13.3 | EN 50525-2-41 Glass-Fibre Braided · H05SJ-U & H05SJ-K (300/500 V, 180 °C, 0.5–95 mm²)
| H05SJ-K · 2.5 mm² | 300/500 V | 180 °C | 2.5 mm² | Class 5 (50×0.25) | 2 | 0.9 | 4.2 | 38 | 7.98 | EN 50525-2-41 Glass-Fibre Braided · H05SJ-U & H05SJ-K (300/500 V, 180 °C, 0.5–95 mm²)
| H05SJ-K · 6.0 mm² | 300/500 V | 180 °C | 6.0 mm² | Class 5 (84×0.30) | 3.1 | 1 | 5.6 | 76 | 3.3 | EN 50525-2-41 Glass-Fibre Braided · H05SJ-U & H05SJ-K (300/500 V, 180 °C, 0.5–95 mm²)
| H05SJ-K · 16 mm² | 300/500 V | 180 °C | 16 mm² | Class 5 (126×0.40) | 5.1 | 1.2 | 8.1 | 182 | 1.21 | EN 50525-2-41 Glass-Fibre Braided · H05SJ-U & H05SJ-K (300/500 V, 180 °C, 0.5–95 mm²)
| UL AWM 3512 · 16 AWG | 600 Vac | 200 °C | 1.31 mm² | 26/30 | 1.5 | 0.76 | 3.02 | 18.5 | 14 | UL 758 Extruded Silicone · Style 3512 (600 Vac, 200 °C) & Style 3644 (1,000 Vac, 200 °C)
| UL AWM 3512 · 12 AWG | 600 Vac | 200 °C | 3.31 mm² | 65/30 | 2.36 | 0.76 | 3.88 | 38 | 5.6 | UL 758 Extruded Silicone · Style 3512 (600 Vac, 200 °C) & Style 3644 (1,000 Vac, 200 °C)
| UL AWM 3644 · 14 AWG | 1,000 Vac | 200 °C | 2.08 mm² | 41/30 | 1.88 | 1.14 | 4.16 | 32.5 | 8.9 | UL 758 Extruded Silicone · Style 3512 (600 Vac, 200 °C) & Style 3644 (1,000 Vac, 200 °C)
| UL AWM 3644 · 10 AWG | 1,000 Vac | 200 °C | 5.26 mm² | 105/30 | 2.95 | 1.14 | 5.23 | 64 | 3.5 | UL 758 Extruded Silicone · Style 3512 (600 Vac, 200 °C) & Style 3644 (1,000 Vac, 200 °C)
H05SJ-K is manufactured up to 95 mm²; UL 3512 (600 Vac) and UL 3644 (1,000 Vac) are available up to 500 kcmil and 1,000 kcmil respectively.

## Technical data
Silicone Rubber Insulated High-Temperature Wire (H05S-K & UL 3512) – Technical data
TEBAOFLEX ¦ https://tebaoflex.com/cables/silicone-rubber-insulated-high-temperature-wire/ ¦ Data revision 2026-10-20
Typical values for this cable type, based on EN 50525-2-41 & UL 758. Values for your order are confirmed in the quotation.
Group | Parameter | Value
Key data | Max. operating T | 180 / 200 °C (180 °C (EN) · 200 °C (UL))
Key data | Voltage classes | 300 V to 1,000 V (H03S/H05S · UL 3512 (600V) · 3644 (1kV))
Key data | Insulation | Silicone EI2 (EI2 silicone (+ braid on H05SJ))
Key data | Size range | 0.5–95 mm² (0.5–95 mm² · 30 AWG–1000 kcmil)
Key data | Low-temp limit | −60 °C (Flexible down to −60 °C)
Key data | Min. bend radius | 4 × OD / 6 × OD (4× OD unbraided · 6× braided)
Electrical | Rated voltage by style | 300/300 V (H03S-K) · 300/500 V (H05S-U, H05S-K, H05SJ-U, H05SJ-K, H05S-H) · 600 Vac (UL 3512) · 1,000 Vac (UL 3644)
Electrical | AC test voltage | 2.0 kV Vac AC test voltage (EN 50525-2-41 & UL 3512) · 3.0 kV Vac (UL 3644 1,000 V)
Electrical | Conductor classes & plating | Tinned or bare annealed copper per EN 60228 Class 1 solid (-U) or Class 5 flexible (-K / -H), and stranded tinned copper per UL 758
Thermal | Operating & short-circuit temperature | −60 °C to +180 °C max conductor temperature (EN 50525-2-41 EI2; short-circuit +350 °C) · −60 °C to +200 °C (UL 3512 & UL 3644)
Thermal | Fire silica-ash integrity | Under direct flame exposure, silicone elastomer converts to a non-conductive SiO2 silica ash layer
Mechanical | Unbraided & braided options | Unbraided smooth EI2 silicone wall (H03S-K, H05S-U/K/H, UL 3512, UL 3644) or EI2 silicone + treated glass-fibre outer braid (H05SJ-U, H05SJ-K)
Mechanical | Minimum bending radius | 4–6 × OD fixed
Resistance | Flame & halogen-free performance | IEC 60332-1-2 & UL FT2 / VW-1 flame retardant; halogen-free per IEC 60754-1/2; forms insulating SiO2 silica ash under fire
Resistance | Ozone, UV & ageing resistance | Immune to ozone, UV radiation, humid heat and elastomeric plasticiser migration
Standards | Applicable standards | EN 50525-2-41 (DIN VDE 0285-525-2-41 / HD 22.3); EN 60228; UL 758 Styles 3512 & 3644
Standards | Environmental compliance | CE, HAR, UL AWM, RoHS & REACH compliant
Identification | 8 harmonized & UL styles | 8 style routes: H03S-K (300/300V), H05S-U, H05S-K, H05S-H, H05SJ-U, H05SJ-K (300/500V), UL 3512 (600V), UL 3644 (1,000V)
Identification | Standard colours | Reddish-Brown, Black, White, Blue, Red, Yellow, Green, Grey, Violet, Orange & Green/Yellow

## Construction
Silicone Rubber Insulated High-Temperature Wire (H05S-K & UL 3512) – Construction
TEBAOFLEX ¦ https://tebaoflex.com/cables/silicone-rubber-insulated-high-temperature-wire/ ¦ Data revision 2026-10-20
Typical values for this cable type, based on EN 50525-2-41 & UL 758. Values for your order are confirmed in the quotation.
No. | Layer | Material | Reference
1 | Tinned or bare copper conductor | EN 60228 Class 1 solid (-U) or Class 5 flexible (-K / -H) tinned/bare copper (0.5–95 mm²), or UL 758 stranded tinned copper | EN 60228 & UL 758
2 | Cross-linked silicone rubber (EI2) | Halogen-free vulcanized silicone elastomer compound EI2 per EN 50363-1 (180 °C) or UL 758 extruded silicone (200 °C) | EN 50363-1 / UL 758
3 | Glass-fibre braid (H05SJ-U / H05SJ-K) | Saturant-treated E-glass braid applied over EI2 silicone on H05SJ-U & H05SJ-K (omitted on unbraided H03S-K, H05S-U/K/H, UL 3512 & UL 3644) | EN 50525-2-41
| H03S-K (300/300 V) · H05S-U / H05S-K / H05S-H (300/500 V) | Unbraided EN 50525-2-41 EI2 silicone single cores (0.5–2.5 mm², −60 °C to +180 °C) for rapid automated stripping
| H05SJ-U (Solid) & H05SJ-K (Flexible) · 300/500 V Braided | EN 50525-2-41 EI2 silicone core + treated glass-fibre outer braid (0.5–95 mm², −60 °C to +180 °C) for mechanical protection
| UL AWM Style 3512 (600 Vac) & Style 3644 (1,000 Vac) | UL 758 unbraided extruded silicone hook-up & power lead wire rated +200 °C from 30 AWG up to 500 / 1,000 kcmil

## Quality and supply
Silicone Rubber Insulated High-Temperature Wire (H05S-K & UL 3512) – Testing, approvals and supply
TEBAOFLEX ¦ https://tebaoflex.com/cables/silicone-rubber-insulated-high-temperature-wire/ ¦ Data revision 2026-10-20
Typical values for this cable type, based on EN 50525-2-41 & UL 758. Values for your order are confirmed in the quotation.
Item | Detail | Frequency / scope
Routine test | AC dielectric & spark test — 2.0 kV Vac (EN 50525-2-41 / UL 3512) or 3.0 kV Vac (UL 3644) dielectric test + 100% in-line spark test | Every spool
Routine test | Conductor DC resistance check — Verified at 20 °C per EN 60228 Class 1 / Class 5 and UL 758 | Every spool
Sample test | Halogen-free & flame test — IEC 60332-1-2 vertical flame, UL FT2/VW-1, and IEC 60754-1/2 halogen-free verification | Production lot
Sample test | Thermal endurance & −60 °C cold bend — EI2 cross-linked silicone aging at 180/200 °C and −60 °C low-temperature winding test | Production lot
Company certificate | VDE
Company certificate | UL
Company certificate | cUL
Company certificate | CE
Company certificate | KTL
Company certificate | MSHA
Company certificate | MA
Company certificate | ISO 9001
Company certificate | ISO 14001
Company certificate | ISO 45001
Sheath marking | TEBAOFLEX · <HAR> H05S-K (or H05SJ-K) · or UL AWM STYLE 3512 200°C 600V / STYLE 3644 1000V
Supply | Delivery form: Spools, coils, drums and cut-and-stripped harness leads
Supply | Lengths: 100 m coils, 500 m / 1,000 m spools and custom cut lengths
Supply | Certificate: EN 10204 3.1 inspection certificate with every dispatch
Supply | Quote response: Engineering specification and quote within 2 business hours
Supply | MOQ: None
Supply | Lead time: None