## Request a quote
Request a quotation for H07BZ5-F
Specify conductor cross-section or AWG, core count, voltage class and drum/reel length.
Enter the length you need next to each size in the Sizes sheet (column A) and send this file to:
Email: info@tebaoflex.com
WhatsApp / phone: +86 185 9591 3361
Online quote form: https://tebaoflex.com/cables/h07bz5-f-ac-ev-charging-cable/#template-selection
An application engineer replies within 2 business hours.

## Sizes
H07BZ5-F AC EV Charging Cable – Dimensions & masses (12)
TEBAOFLEX ¦ https://tebaoflex.com/cables/h07bz5-f-ac-ev-charging-cable/ ¦ Data revision 2026-10-20
Typical values for this cable type, based on EN 50620 / IEC 62893-2. Values for your order are confirmed in the quotation.
Enter the length you need next to each size and send this file to info@tebaoflex.com or WhatsApp +86 185 9591 3361.
Your length (m) | Designation | Power + Pilot Cores | Mode 3 Power / Current | Nom. OD mm | Copper kg/km | Total mass ≈ kg/km | Min. bend R mm | Series
| 3G2.5 + 1×0.5 | 3G2.5 + 1×0.5 mm² | 20 A · 4.6 kW 1-Ph | 11.2 | 76.8 | 178 | 56 | H07BZ5-F size schedule
| 3G4.0 + 1×0.5 | 3G4.0 + 1×0.5 mm² | 25 A · 5.8 kW 1-Ph | 12.8 | 120 | 245 | 64 | H07BZ5-F size schedule
| 3G6.0 + 1×0.5 | 3G6.0 + 1×0.5 mm² | 32 A · 7.4 kW 1-Ph | 14.5 | 177.6 | 330 | 72.5 | H07BZ5-F size schedule
| 3G6.0 + 2×0.5 | 3G6.0 + 2×0.5 mm² | 32 A · 7.4 kW CP+PP | 14.8 | 182.4 | 342 | 74 | H07BZ5-F size schedule
| 3G10 + 1×0.75 | 3G10 + 1×0.75 mm² | 50 A · 11.5 kW 1-Ph | 17.8 | 295 | 510 | 89 | H07BZ5-F size schedule
| 5G2.5 + 1×0.5 | 5G2.5 + 1×0.5 mm² | 20 A · 11 kW 3-Ph | 13.6 | 124.8 | 270 | 68 | H07BZ5-F size schedule
| 5G2.5 + 2×0.5 | 5G2.5 + 2×0.5 mm² | 20 A · 11 kW CP+PP | 13.9 | 129.6 | 282 | 69.5 | H07BZ5-F size schedule
| 5G4.0 + 1×0.5 | 5G4.0 + 1×0.5 mm² | 25 A · 17 kW 3-Ph | 15.6 | 196.8 | 380 | 78 | H07BZ5-F size schedule
| 5G6.0 + 1×0.5 | 5G6.0 + 1×0.5 mm² | 32 A · 22 kW 3-Ph | 17.6 | 292.8 | 515 | 88 | H07BZ5-F size schedule
| 5G6.0 + 2×0.5 | 5G6.0 + 2×0.5 mm² | 32 A · 22 kW CP+PP | 17.9 | 297.6 | 528 | 89.5 | H07BZ5-F size schedule
| 5G10 + 1×0.75 | 5G10 + 1×0.75 mm² | 50 A · 34 kW 3-Ph | 21.8 | 487.2 | 810 | 109 | H07BZ5-F size schedule
| 5G16 + 1×0.75 | 5G16 + 1×0.75 mm² | 63 A · 43 kW 3-Ph | 25.5 | 775.2 | 1180 | 127.5 | H07BZ5-F size schedule
Dimensions and tolerances conform to EN 50620 / IEC 62893-2.

## Electrical data
H07BZ5-F AC EV Charging Cable – Electrical data (12)
TEBAOFLEX ¦ https://tebaoflex.com/cables/h07bz5-f-ac-ev-charging-cable/ ¦ Data revision 2026-10-20
Typical values for this cable type, based on EN 50620 / IEC 62893-2. Values for your order are confirmed in the quotation.
Power + Pilot Cores | Max. DC R @ 20 °C Ω/km | Current in air A | Installed / duty A
3G2.5 + 1×0.5 mm² | 7.98 | 20 | 16
3G4.0 + 1×0.5 mm² | 4.95 | 25 | 20
3G6.0 + 1×0.5 mm² | 3.3 | 32 | 26
3G6.0 + 2×0.5 mm² | 3.3 | 32 | 26
3G10 + 1×0.75 mm² | 1.91 | 50 | 40
5G2.5 + 1×0.5 mm² | 7.98 | 20 | 16
5G2.5 + 2×0.5 mm² | 7.98 | 20 | 16
5G4.0 + 1×0.5 mm² | 4.95 | 25 | 20
5G6.0 + 1×0.5 mm² | 3.3 | 32 | 26
5G6.0 + 2×0.5 mm² | 3.3 | 32 | 26
5G10 + 1×0.75 mm² | 1.91 | 50 | 40
5G16 + 1×0.75 mm² | 1.21 | 63 | 50
Reference ampacities at +30 °C ambient; apply duty-cycle or grouping correction factors per standard.

## Technical data
H07BZ5-F AC EV Charging Cable – Technical data
TEBAOFLEX ¦ https://tebaoflex.com/cables/h07bz5-f-ac-ev-charging-cable/ ¦ Data revision 2026-10-20
Typical values for this cable type, based on EN 50620 / IEC 62893-2. Values for your order are confirmed in the quotation.
Group | Parameter | Value
Key data | Rated voltage | 450 / 750 V AC (Power cores · 30 V pilot core)
Key data | Charging power | 7.4 / 11 / 22 / (16 A, 32 A & 63 A Mode 3 AC)
Key data | Core insulation | Type EVI-2 LSZH (Cross-linked halogen-free +90 °C)
Key data | Outer sheath | Type EVM-1 PUR (Heavy-duty polyurethane jacket)
Key data | Size range | 3G2.5 to 5G16 + (1-phase & 3-phase Type 2 cords)
Key data | Operating temp | -40 to +90 °C (-40 to +50 °C outdoor service)
Electrical | Rated voltage (U0/U) | 450 / 750 V AC (power cores) · 30 V AC / 60 V DC (pilot core)
Electrical | AC test voltage | 2.5 kV rms on power cores · 1.0 kV rms on pilot core (15 min)
Electrical | Pilot & proximity signalling | 1 or 2 × 0.50 / 0.75 mm² cores per IEC 61851-1
Thermal | Conductor operating temperature | +90 °C max continuous · +250 °C short-circuit (5 s)
Thermal | Ambient operating temperature | -40 °C to +50 °C flexing · max surface temp ≤+60 °C at rated current
Mechanical | Minimum bending radius | 5 × cable OD (free movement) · >30,000 flex cycles in EN 50620 test
Mechanical | Crush & impact resistance | Withstands 11,000 N / 5,000 N vehicle tyre drive-over per EN 50620
Resistance | Water, oil & chemical resistance | AD7 temporary water immersion; resistant to gasoline, diesel, oil, brake fluid & road salt
Resistance | Halogen-free & flame retardancy | Halogen-free per EN 60754-1/2 · self-extinguishing per IEC 60332-1-2
Standards | Governing standards | BS EN 50620 & IEC 62893-2 (62893 IEC 131)
Standards | Plug & system standards | IEC 62196-2 Type 2 / Type 1 & IEC 61851-1 Mode 3
Identification | CENELEC designation | H = harmonized · 07 = 450/750 V · B = EVI-2 elastomer · Z5 = EVM-1 PUR · -F = Class 5 flexible
Identification | Jacket colours | Black (RAL 9005), Orange (RAL 2003), Blue, Green or custom OEM branding

## Construction
H07BZ5-F AC EV Charging Cable – Construction
TEBAOFLEX ¦ https://tebaoflex.com/cables/h07bz5-f-ac-ev-charging-cable/ ¦ Data revision 2026-10-20
Typical values for this cable type, based on EN 50620 / IEC 62893-2. Values for your order are confirmed in the quotation.
No. | Layer | Material | Reference
1 | Class 5 fine-stranded bare copper | EN 60228 Class 5 flexible annealed copper for power/PE cores (2.5 to 16 mm²) plus 0.50 or 0.75 mm² pilot core(s) | EN 60228
2 | Type EVI-2 cross-linked LSZH elastomer | Halogen-free cross-linked elastomeric insulation rated to +90 °C continuous / +250 °C short-circuit | EN 50620
3 | Non-woven separator tape | Wraps the cabled core assembly for high torsional and flexing cycle life | EN 50620
4 | Type EVM-1 heavy-duty PUR sheath | Halogen-free polyurethane outer jacket resistant to oil, gasoline, UV, microbes, AD7 water and vehicle crush | EN 50620
| Single-Phase 3G6.0 + 1×0.5 mm² (32 A / 7.4 kW) | 230 V AC 32 A single-phase Mode 3 charging cable (L1, N, PE + CP) for 7.4 kW home and commercial chargers.
| Three-Phase 5G2.5 + 1×0.5 mm² (16/20 A / 11 kW) | 400 V AC three-phase Mode 3 charging cable (L1, L2, L3, N, PE + CP) for 11 kW Type 2 stations.
| Three-Phase 5G6.0 + 1×0.5 mm² (32 A / 22 kW) | Industry-standard 400 V AC 32 A three-phase 22 kW public and commercial Mode 3 Type 2 charging cable.
| Three-Phase 5G16 + 1×0.75 mm² (63 A / 43 kW) | High-current 400 V AC 63 A three-phase Mode 3 AC fast-charging cable.

## Quality and supply
H07BZ5-F AC EV Charging Cable – Testing, approvals and supply
TEBAOFLEX ¦ https://tebaoflex.com/cables/h07bz5-f-ac-ev-charging-cable/ ¦ Data revision 2026-10-20
Typical values for this cable type, based on EN 50620 / IEC 62893-2. Values for your order are confirmed in the quotation.
Item | Detail | Frequency / scope
Routine test | 2.5 kV / 1.0 kV AC dielectric & DC conductor resistance — Zero breakdown; resistance per EN 60228 Class 5 | 100 % of drums
Sample test | EVI-2 hot-set, EVM-1 PUR abrasion & -40 °C cold wind — Complies with EN 50620 mechanical & sub-zero criteria | Every batch
Type test | 30,000-cycle flexing, vehicle crush & AD7 water immersion — Certified to BS EN 50620 & IEC 62893-2 | Type qualification
Standard / approval | BS EN 50620 (H07BZ5-F)
Standard / approval | IEC 62893-2 (62893 IEC 131)
Standard / approval | VDE / TÜV Certified
Standard / approval | CE / RoHS 3 & REACH Compliant
Company certificate | VDE
Company certificate | UL
Company certificate | cUL
Company certificate | CE
Company certificate | KTL
Company certificate | MSHA
Company certificate | MA
Company certificate | ISO 9001
Company certificate | ISO 14001
Company certificate | ISO 45001
Sheath marking | TEBAOFLEX H07BZ5-F [Config] EN 50620 450/750V IEC 62893-2 131 EV CHARGING [lot/m]
Supply | Delivery form: Non-returnable wooden drums, export reels or shrink-wrapped coils
Supply | Standard drum lengths: 100 m · 250 m · 500 m · 1000 m
Supply | MOQ: 200 m (stock sizes) · 500 m (custom lengths)
Supply | Lead time: 2–3 weeks ex-works
Supply | Incoterms: EXW, FOB, CIF, DAP