## Request a quote
Request a quotation for H07RN8-F
Application engineer · submersible & pump cables
Enter the length you need next to each size in the Sizes sheet (column A) and send this file to:
Email: info@tebaoflex.com
WhatsApp / phone: +86 185 9591 3361
Online quote form: https://tebaoflex.com/cables/h07rn8-f-submersible-rubber-cable/#template-selection
An application engineer replies within 2 business hours.

## Sizes
H07RN8-F Submersible Pump Rubber Cable – Dimensions & weights (77)
TEBAOFLEX ¦ https://tebaoflex.com/cables/h07rn8-f-submersible-rubber-cable/ ¦ Data revision 2026-10-20
Typical values for this cable type, based on EN 50525-2-21. Values for your order are confirmed in the quotation.
Enter the length you need next to each size and send this file to info@tebaoflex.com or WhatsApp +86 185 9591 3361.
Your length (m) | Order designation | Cores × mm² | AWG ≈ | Outer Ø min mm | Outer Ø max mm | Copper kg/km | Weight ≈ kg/km | Min. bend R mm | Max. pull N | Series
| H07RN8-F 1×1.5 | 1 × 1.5 | 16 | 5.7 | 7.1 | 14 | 58 | 43 | 22 | Single-core
| H07RN8-F 1×2.5 | 1 × 2.5 | 14 | 6.3 | 7.9 | 24 | 71 | 47 | 38 | Single-core
| H07RN8-F 1×4 | 1 × 4 | 12 | 7.2 | 9 | 38 | 100 | 54 | 60 | Single-core
| H07RN8-F 1×6 | 1 × 6 | 10 | 7.9 | 9.8 | 58 | 130 | 59 | 90 | Single-core
| H07RN8-F 1×10 | 1 × 10 | 8 | 9.5 | 11.9 | 96 | 230 | 71 | 150 | Single-core
| H07RN8-F 1×16 | 1 × 16 | 6 | 10.8 | 13.4 | 154 | 290 | 80 | 240 | Single-core
| H07RN8-F 1×25 | 1 × 25 | 4 | 12.7 | 15.8 | 240 | 420 | 95 | 375 | Single-core
| H07RN8-F 1×35 | 1 × 35 | 2 | 14.3 | 17.9 | 336 | 530 | 107 | 525 | Single-core
| H07RN8-F 1×50 | 1 × 50 | 1 | 16.5 | 20.6 | 480 | 750 | 124 | 750 | Single-core
| H07RN8-F 1×70 | 1 × 70 | 2/0 | 18.6 | 23.3 | 672 | 960 | 140 | 1050 | Single-core
| H07RN8-F 1×95 | 1 × 95 | 3/0 | 20.8 | 26 | 912 | 1250 | 156 | 1425 | Single-core
| H07RN8-F 1×120 | 1 × 120 | 4/0 | 22.8 | 28.6 | 1152 | 1560 | 172 | 1800 | Single-core
| H07RN8-F 1×150 | 1 × 150 | 300 kcmil | 25.2 | 31.4 | 1440 | 1900 | 188 | 2250 | Single-core
| H07RN8-F 1×185 | 1 × 185 | 350 kcmil | 27.6 | 34.4 | 1776 | 2300 | 206 | 2775 | Single-core
| H07RN8-F 1×240 | 1 × 240 | 500 kcmil | 30.6 | 38.3 | 2304 | 2950 | 230 | 3600 | Single-core
| H07RN8-F 1×300 | 1 × 300 | 600 kcmil | 33.5 | 41.9 | 2880 | 3600 | 251 | 4500 | Single-core
| H07RN8-F 1×400 | 1 × 400 | 750 kcmil | 37.4 | 46.8 | 3840 | 4600 | 281 | 6000 | Single-core
| H07RN8-F 1×500 | 1 × 500 | 1000 kcmil | 41.3 | 52 | 4800 | 6000 | 312 | 7500 | Single-core
| H07RN8-F 2×1 | 2 × 1 | 18 | 7.7 | 10 | 19 | 98 | 60 | 30 | 2-core
| H07RN8-F 2×1.5 | 2 × 1.5 | 16 | 8.5 | 11 | 29 | 135 | 66 | 45 | 2-core
| H07RN8-F 2×2.5 | 2 × 2.5 | 14 | 10.2 | 13.1 | 48 | 193 | 79 | 75 | 2-core
| H07RN8-F 2×4 | 2 × 4 | 12 | 11.8 | 15.1 | 77 | 280 | 91 | 120 | 2-core
| H07RN8-F 2×6 | 2 × 6 | 10 | 13.1 | 16.8 | 115 | 330 | 101 | 180 | 2-core
| H07RN8-F 2×10 | 2 × 10 | 8 | 17.7 | 22.6 | 192 | 586 | 136 | 300 | 2-core
| H07RN8-F 2×16 | 2 × 16 | 6 | 20.2 | 25.7 | 307 | 810 | 154 | 480 | 2-core
| H07RN8-F 2×25 | 2 × 25 | 4 | 24.3 | 30.7 | 480 | 1160 | 184 | 750 | 2-core
| H07RN8-F 3G1 | 3 × 1 | 18 | 8.3 | 10.7 | 29 | 130 | 64 | 45 | 3-core (3G)
| H07RN8-F 3G1.5 | 3 × 1.5 | 16 | 9.2 | 11.9 | 43 | 165 | 71 | 68 | 3-core (3G)
| H07RN8-F 3G2.5 | 3 × 2.5 | 14 | 10.9 | 14 | 72 | 235 | 84 | 112 | 3-core (3G)
| H07RN8-F 3G4 | 3 × 4 | 12 | 12.7 | 16.2 | 115 | 320 | 97 | 180 | 3-core (3G)
| H07RN8-F 3G6 | 3 × 6 | 10 | 14.1 | 18 | 173 | 420 | 108 | 270 | 3-core (3G)
| H07RN8-F 3G10 | 3 × 10 | 8 | 19.1 | 24.2 | 288 | 810 | 145 | 450 | 3-core (3G)
| H07RN8-F 3G16 | 3 × 16 | 6 | 21.8 | 27.6 | 461 | 1050 | 166 | 720 | 3-core (3G)
| H07RN8-F 3G25 | 3 × 25 | 4 | 26.1 | 33 | 720 | 1250 | 198 | 1125 | 3-core (3G)
| H07RN8-F 3G35 | 3 × 35 | 2 | 29.3 | 37.1 | 1008 | 1900 | 223 | 1575 | 3-core (3G)
| H07RN8-F 3G50 | 3 × 50 | 1 | 34.1 | 42.9 | 1440 | 2600 | 257 | 2250 | 3-core (3G)
| H07RN8-F 3G70 | 3 × 70 | 2/0 | 38.4 | 48.3 | 2016 | 3400 | 290 | 3150 | 3-core (3G)
| H07RN8-F 3G95 | 3 × 95 | 3/0 | 43.3 | 54 | 2736 | 4450 | 324 | 4275 | 3-core (3G)
| H07RN8-F 3G120 | 3 × 120 | 4/0 | 47.4 | 60 | 3456 | 5180 | 360 | 5400 | 3-core (3G)
| H07RN8-F 3G150 | 3 × 150 | 300 kcmil | 52 | 66 | 4320 | 6500 | 396 | 6750 | 3-core (3G)
| H07RN8-F 3G185 | 3 × 185 | 350 kcmil | 57 | 72 | 5328 | 7860 | 432 | 8325 | 3-core (3G)
| H07RN8-F 3G240 | 3 × 240 | 500 kcmil | 65 | 82 | 6192 | 10224 | 492 | 10800 | 3-core (3G)
| H07RN8-F 3G300 | 3 × 300 | 600 kcmil | 72 | 90 | 8640 | 12620 | 540 | 13500 | 3-core (3G)
| H07RN8-F 4G1 | 4 × 1 | 18 | 9.2 | 11.9 | 38 | 150 | 71 | 60 | 4-core (4G)
| H07RN8-F 4G1.5 | 4 × 1.5 | 16 | 10.2 | 13.1 | 58 | 200 | 79 | 90 | 4-core (4G)
| H07RN8-F 4G2.5 | 4 × 2.5 | 14 | 12.1 | 15.5 | 96 | 290 | 93 | 150 | 4-core (4G)
| H07RN8-F 4G4 | 4 × 4 | 12 | 14 | 17.9 | 154 | 395 | 107 | 240 | 4-core (4G)
| H07RN8-F 4G6 | 4 × 6 | 10 | 15.7 | 20 | 230 | 540 | 120 | 360 | 4-core (4G)
| H07RN8-F 4G10 | 4 × 10 | 8 | 20.9 | 26.5 | 384 | 950 | 159 | 600 | 4-core (4G)
| H07RN8-F 4G16 | 4 × 16 | 6 | 23.8 | 30.1 | 614 | 1260 | 181 | 960 | 4-core (4G)
| H07RN8-F 4G25 | 4 × 25 | 4 | 28.9 | 36.6 | 960 | 1860 | 220 | 1500 | 4-core (4G)
| H07RN8-F 4G35 | 4 × 35 | 2 | 32.5 | 41.1 | 1344 | 2380 | 247 | 2100 | 4-core (4G)
| H07RN8-F 4G50 | 4 × 50 | 1 | 37.7 | 47.5 | 1920 | 3190 | 285 | 3000 | 4-core (4G)
| H07RN8-F 4G70 | 4 × 70 | 2/0 | 42.7 | 54 | 2688 | 4260 | 324 | 4200 | 4-core (4G)
| H07RN8-F 4G95 | 4 × 95 | 3/0 | 48.4 | 61 | 3648 | 5600 | 366 | 5700 | 4-core (4G)
| H07RN8-F 4G120 | 4 × 120 | 4/0 | 53 | 66 | 4608 | 6830 | 396 | 7200 | 4-core (4G)
| H07RN8-F 4G150 | 4 × 150 | 300 kcmil | 58 | 73 | 5760 | 8320 | 438 | 9000 | 4-core (4G)
| H07RN8-F 4G185 | 4 × 185 | 350 kcmil | 64 | 80 | 7104 | 9800 | 480 | 11100 | 4-core (4G)
| H07RN8-F 4G240 | 4 × 240 | 500 kcmil | 72 | 91 | 9216 | 12100 | 546 | 14400 | 4-core (4G)
| H07RN8-F 4G300 | 4 × 300 | 600 kcmil | 80 | 101 | 11520 | 15200 | 606 | 18000 | 4-core (4G)
| H07RN8-F 5G1 | 5 × 1 | 18 | 10.2 | 13.1 | 48 | 175 | 79 | 75 | 5-core (5G)
| H07RN8-F 5G1.5 | 5 × 1.5 | 16 | 11.2 | 14.4 | 72 | 240 | 86 | 112 | 5-core (5G)
| H07RN8-F 5G2.5 | 5 × 2.5 | 14 | 13.3 | 17 | 120 | 345 | 102 | 188 | 5-core (5G)
| H07RN8-F 5G4 | 5 × 4 | 12 | 15.6 | 19.9 | 192 | 485 | 119 | 300 | 5-core (5G)
| H07RN8-F 5G6 | 5 × 6 | 10 | 17.5 | 22.2 | 288 | 650 | 133 | 450 | 5-core (5G)
| H07RN8-F 5G10 | 5 × 10 | 8 | 22.9 | 29.1 | 480 | 1200 | 175 | 750 | 5-core (5G)
| H07RN8-F 5G16 | 5 × 16 | 6 | 26.4 | 33.3 | 768 | 1550 | 200 | 1200 | 5-core (5G)
| H07RN8-F 5G25 | 5 × 25 | 4 | 32 | 40.4 | 1200 | 2250 | 242 | 1875 | 5-core (5G)
| H07RN8-F 6G1.5 | 6 × 1.5 | 16 | 13.4 | 17.2 | 87 | 171 | 103 | 135 | Multi-core pump control
| H07RN8-F 7G1.5 | 7 × 1.5 | 16 | 15 | 19 | 101 | 340 | 114 | 158 | Multi-core pump control
| H07RN8-F 12G1.5 | 12 × 1.5 | 16 | 17.6 | 22.4 | 173 | 340 | 134 | 270 | Multi-core pump control
| H07RN8-F 18G1.5 | 18 × 1.5 | 16 | 20.7 | 26.3 | 259 | 700 | 158 | 405 | Multi-core pump control
| H07RN8-F 24G1.5 | 24 × 1.5 | 16 | 24.3 | 30.7 | 346 | 960 | 184 | 540 | Multi-core pump control
| H07RN8-F 36G1.5 | 36 × 1.5 | 16 | 27.8 | 35.2 | 518 | 1360 | 211 | 810 | Multi-core pump control
| H07RN8-F 6G2.5 | 6 × 2.5 | 14 | 15.7 | 20 | 144 | 279 | 120 | 225 | Multi-core pump control
| H07RN8-F 7G2.5 | 7 × 2.5 | 14 | 17.5 | 21.5 | 168 | 500 | 129 | 262 | Multi-core pump control
| H07RN8-F 12G2.5 | 12 × 2.5 | 14 | 20.6 | 26.2 | 288 | 571 | 157 | 450 | Multi-core pump control
Ensure the pump cable gland sealing range spans the full EN 50525-2-21 min–max outer diameter for the chosen size.

## Electrical & current ratings
H07RN8-F Submersible Pump Rubber Cable – Electrical & current ratings (19)
TEBAOFLEX ¦ https://tebaoflex.com/cables/h07rn8-f-submersible-rubber-cable/ ¦ Data revision 2026-10-20
Typical values for this cable type, based on EN 50525-2-21. Values for your order are confirmed in the quotation.
Cross-section mm² | AWG ≈ | Max. DC resistance 20 °C, Ω/km | 1-core trefoil 30 °C, A | 2-core 30 °C, A | 3-core 30 °C, A | 4G / 5G 30 °C, A | Used in
1 | 18 | 19.5 | — | 16 | 16 | 13.5 | 2× 3G 4G 5G
1.5 | 16 | 13.3 | 17.5 | 19.5 | 19.5 | 17.5 | 1× 2× 3G 4G 5G 6G–36G
2.5 | 14 | 7.98 | 20 | 25 | 25 | 20 | 1× 2× 3G 4G 5G 6G 7G 12G
4 | 12 | 4.95 | 30 | 34 | 35 | 30 | 1× 2× 3G 4G 5G
6 | 10 | 3.3 | 38 | 43 | 44 | 37 | 1× 2× 3G 4G 5G
10 | 8 | 1.91 | 53 | 60 | 62 | 52 | 1× 2× 3G 4G 5G
16 | 6 | 1.21 | 71 | 79 | 82 | 69 | 1× 2× 3G 4G 5G
25 | 4 | 0.78 | 94 | 105 | 109 | 92 | 1× 2× 3G 4G 5G
35 | 2 | 0.554 | 117 | — | 135 | 114 | 1× 3G 4G
50 | 1 | 0.386 | 148 | — | 169 | 143 | 1× 3G 4G
70 | 2/0 | 0.272 | 185 | — | 211 | 178 | 1× 3G 4G
95 | 3/0 | 0.206 | 222 | — | 250 | 210 | 1× 3G 4G
120 | 4/0 | 0.161 | 260 | — | 292 | 246 | 1× 3G 4G
150 | 300 kcmil | 0.129 | 300 | — | 335 | 282 | 1× 3G 4G
185 | 350 kcmil | 0.106 | 341 | — | 378 | 319 | 1× 3G 4G
240 | 500 kcmil | 0.0801 | 407 | — | 430 | 377 | 1× 3G 4G
300 | 600 kcmil | 0.0641 | 468 | — | 497 | 435 | 1× 3G 4G
400 | 750 kcmil | 0.0486 | 553 | — | — | — | 1×
500 | 1000 kcmil | 0.0384 | 634 | — | — | — | 1×
Current ratings are given for 30 °C in air; where a pump riser cable runs partly in air or conduit above water level, size the cross-section for the unsubmerged thermal bottleneck.

## Technical data
H07RN8-F Submersible Pump Rubber Cable – Technical data
TEBAOFLEX ¦ https://tebaoflex.com/cables/h07rn8-f-submersible-rubber-cable/ ¦ Data revision 2026-10-20
Typical values for this cable type, based on EN 50525-2-21. Values for your order are confirmed in the quotation.
Group | Parameter | Value
Key data | Rated voltage | 450/750 V (U0/U · 0.6/1 kV protected fixed)
Key data | Water depth | 10 m · AD8 (EN 50525-2-21 standard submersion)
Key data | Water temp. | +40 °C max. (continuous submersion rating)
Key data | Bending radius | 4–6 × OD (4 × OD fixed · 6 × OD flexing)
Key data | Tensile load | 15 N/mm² (permanent conductor pull limit)
Key data | Sizes | 77 (1 × 1.5 to 1 × 500 & 36G1.5 mm²)
Electrical | Rated voltage U0/U | 450/750 V
Electrical | Protected fixed voltage | 0.6/1 kV (protected fixed installation & lifting motor rotors)
Electrical | AC test voltage | 2.5 kV
Thermal | Max. water temperature | +40 °C
Thermal | Temperature, flexing | −25 to +60 °C
Thermal | Temperature, fixed | −40 to +60 °C
Thermal | Max. conductor temperature | +60 °C
Thermal | Short-circuit temperature | +200 °C
Mechanical | Min. bending radius, moving | 6 × OD
Mechanical | Min. bending radius, fixed | 4 × OD
Mechanical | Max. tensile load | 15 N/mm² permanent conductor tensile load
Mechanical | Submersion depth | Up to 10 m water depth (EN 50525-2-21 standard AD8)
Resistance | Water resistance | AD8 continuous submersion in fresh, waste and process water
Resistance | Oil resistance | EN 60811-404
Resistance | Flame retardance | IEC 60332-1-2 · CPR class Eca (EN 50575)
Resistance | Ozone & weather | Ozone, UV and weather resistant
Standards | Cable type | EN 50525-2-21 / DIN VDE 0285-525-2-21 (HD 22.4 S3 / CEI 20-19/16)
Standards | Conductor | IEC 60228 Class 5
Standards | Compounds | EI4 EPR insulation (EN 50363-1) · special water-resistant EM2 PCP sheath (EN 50363-2-1)
Standards | Core identification | DIN VDE 0293-308 / HD 308 S2
Identification | Sheath colour | Black
Identification | Cores 1–5 | 1c black · 2c blue/brown · 3–5c colour-coded (G = with green-yellow)
Identification | Cores ≥ 6 | Black cores with white numbers + green-yellow earth
Identification | Customs tariff (HS) | 8544.49

## Construction
H07RN8-F Submersible Pump Rubber Cable – Construction
TEBAOFLEX ¦ https://tebaoflex.com/cables/h07rn8-f-submersible-rubber-cable/ ¦ Data revision 2026-10-20
Typical values for this cable type, based on EN 50525-2-21. Values for your order are confirmed in the quotation.
No. | Layer | Material | Reference
1 | Conductor | Bare copper, fine-stranded Class 5 (tinned on request) | IEC 60228 / EN 60228 Class 5
2 | Core insulation | EPR thermosetting rubber compound type EI4
3 | Assembly separator | Non-hygroscopic separating tape over laid-up core assembly
4 | Outer sheath | Water-resistant polychloroprene (PCP) rubber compound type EM2, black
| H07RN8-F ..G.. | 3 to 5 cores with green-yellow protective conductor
| H07RN8-F ..X.. | 1 or 2 cores without protective conductor
| ≥ 6 cores | Black cores with white numbers + green-yellow earth

## Quality and supply
H07RN8-F Submersible Pump Rubber Cable – Testing, approvals and supply
TEBAOFLEX ¦ https://tebaoflex.com/cables/h07rn8-f-submersible-rubber-cable/ ¦ Data revision 2026-10-20
Typical values for this cable type, based on EN 50525-2-21. Values for your order are confirmed in the quotation.
Item | Detail | Frequency / scope
Routine test | AC voltage test — 2.5 kV, 5 min | Every length
Routine test | Conductor resistance — IEC 60228 Class 5 | Every length
Sample test | Water immersion / AD8 sheath test — EN 50525-2-21 / EN 50363-2-1 | Per compound batch
Sample test | Oil resistance of sheath — EN 60811-404 | Per compound batch
Sample test | Flame propagation — IEC 60332-1-2 · CPR Eca (EN 50575) | Per batch
Standard / approval | HAR (EN 50525-2-21)
Standard / approval | CE · CPR Eca (EN 50575) · RoHS
Company certificate | VDE
Company certificate | UL
Company certificate | cUL
Company certificate | CE
Company certificate | KTL
Company certificate | MSHA
Company certificate | MA
Company certificate | ISO 9001
Company certificate | ISO 14001
Company certificate | ISO 45001
Sheath marking | TEBAOFLEX <HAR> H07RN8-F 4G6 450/750 V EN 50525-2-21 AD8 · CE · [year] · [metre mark]
Supply | Delivery form: Export wooden drums or cut-to-length pump leads
Supply | Packaging: Heat-treated timber drums with waterproof end caps
Supply | Minimum order: None
Supply | Lead time: None