## Request a quote
Request a quotation for HF Litz Wire
High-frequency magnetics & Litz wire engineer
Enter the length you need next to each size in the Sizes sheet (column A) and send this file to:
Email: info@tebaoflex.com
WhatsApp / phone: +86 185 9591 3361
Online quote form: https://tebaoflex.com/cables/multi-strand-enamelled-high-frequency-litz-winding-wire/#template-selection
An application engineer replies within 2 business hours.

## Sizes
HF Litz Wire Multi-Strand Enamelled High-Frequency Litz Winding – Frequency band, strand Ø, count, Cu area & OD (12)
TEBAOFLEX ¦ https://tebaoflex.com/cables/multi-strand-enamelled-high-frequency-litz-winding-wire/ ¦ Data revision 2026-10-20
Typical values for this cable type, based on IEC 60317-11 / IEC 60317-20 / IEC 60317-51 / NEMA MW 1000 (MW 79-C / MW 80-C). Values for your order are confirmed in the quotation.
Enter the length you need next to each size and send this file to info@tebaoflex.com or WhatsApp +86 185 9591 3361.
Your length (m) | Order designation | Target Freq. Band | Strands × Ø mm (AWG) | Enamel & Outer Insulation | Net Cu mm² | Nom. OD / H×W mm | Typ. R_DC mΩ/m | Series
| LITZ-60X0.20-PU180-SN | 10–50 kHz | 60 × 0.20 mm (32 AWG) | PU 180 + Single Nylon | 1.88 | 2.15 | 9.55 | 10 kHz – 100 kHz Litz Builds (Induction Heating, 85 kHz EV Wireless & Solar/OBC Inductors)
| LITZ-200X0.20-PU180-DN | 10–50 kHz | 5×40 × 0.20 mm (32 AWG) | PU 180 + Double Nylon | 6.28 | 4.10 | 2.88 | 10 kHz – 100 kHz Litz Builds (Induction Heating, 85 kHz EV Wireless & Solar/OBC Inductors)
| LITZ-120X0.10-PU180-SN | 50–100 kHz | 3×40 × 0.10 mm (38 AWG) | PU 180 + Single Nylon | 0.94 | 1.52 | 19.2 | 10 kHz – 100 kHz Litz Builds (Induction Heating, 85 kHz EV Wireless & Solar/OBC Inductors)
| LITZ-420X0.10-PU180-SB | 50–100 kHz | 7×60 × 0.10 mm (38 AWG) | PU 180 + Self-Bonding | 3.3 | 2.85 | 5.52 | 10 kHz – 100 kHz Litz Builds (Induction Heating, 85 kHz EV Wireless & Solar/OBC Inductors)
| LITZ-1050X0.10-PU180-ETFE | 85 kHz EV WPT | 5×5×42 × 0.10 mm (38 AWG) | PU 180 + Extruded ETFE | 8.25 | 5.10 | 2.22 | 10 kHz – 100 kHz Litz Builds (Induction Heating, 85 kHz EV Wireless & Solar/OBC Inductors)
| LITZ-2500X0.10-PEI200-PI | 20–85 kHz | 5×10×50 × 0.10 mm (38 AWG) | PEI 200 + 2× Polyimide Tape | 19.63 | 7.65 | 0.94 | 10 kHz – 100 kHz Litz Builds (Induction Heating, 85 kHz EV Wireless & Solar/OBC Inductors)
| LITZ-180X0.071-PU180-SN | 100–350 kHz | 3×60 × 0.071 mm (41 AWG) | PU 180 + Single Silk/Nylon | 0.71 | 1.32 | 25.4 | 100 kHz – 2 MHz Litz Builds (SiC/GaN LLC Transformers, Medical RF & Compacted Rectangular)
| LITZ-600X0.071-PU180-ETFE | 100–350 kHz | 5×3×40 × 0.071 mm (41 AWG) | PU 180 + 3 kV ETFE Jacket | 2.38 | 2.80 | 7.68 | 100 kHz – 2 MHz Litz Builds (SiC/GaN LLC Transformers, Medical RF & Compacted Rectangular)
| LITZ-1200X0.071-TYPE8-PI | 100–300 kHz | 1200 × 0.071 mm Profiled | PU 180 + Compacted PI Tape | 4.75 | 2.1 × 4.2 | 3.86 | 100 kHz – 2 MHz Litz Builds (SiC/GaN LLC Transformers, Medical RF & Compacted Rectangular)
| LITZ-300X0.050-PU180-SN | 350 kHz–1 MHz | 5×60 × 0.050 mm (44 AWG) | PU 180 + Natural Silk | 0.59 | 1.22 | 30.8 | 100 kHz – 2 MHz Litz Builds (SiC/GaN LLC Transformers, Medical RF & Compacted Rectangular)
| LITZ-1000X0.050-PU180-FEP | 350 kHz–1 MHz | 5×4×50 × 0.050 mm (44 AWG) | PU 180 + Extruded FEP | 1.96 | 2.55 | 9.35 | 100 kHz – 2 MHz Litz Builds (SiC/GaN LLC Transformers, Medical RF & Compacted Rectangular)
| LITZ-450X0.030-PU180-SS | 1–5 MHz | 3×3×50 × 0.030 mm (48 AWG) | PU 180 + Single Silk | 0.32 | 0.94 | 57.2 | 100 kHz – 2 MHz Litz Builds (SiC/GaN LLC Transformers, Medical RF & Compacted Rectangular)
Any strand count (7 to 12,000+), pitch lay length, compacted rectangular dimension (H × W), or triple-insulated (TIW-Litz) jacket can be engineered to your switching frequency.

## Technical data
HF Litz Wire Multi-Strand Enamelled High-Frequency Litz Winding – Technical data
TEBAOFLEX ¦ https://tebaoflex.com/cables/multi-strand-enamelled-high-frequency-litz-winding-wire/ ¦ Data revision 2026-10-20
Typical values for this cable type, based on IEC 60317-11 / IEC 60317-20 / IEC 60317-51 / NEMA MW 1000 (MW 79-C / MW 80-C). Values for your order are confirmed in the quotation.
Group | Parameter | Value
Key data | Frequency band | 10 kHz to 5 MHz (Skin-depth matched strand Ø)
Key data | Single strand Ø | 0.020 – 0.50 mm (52 AWG to 24 AWG Grade 1 / 2)
Key data | Strand count | 7 to 10,000+ (Single-twist Type 1 & multi-stage Type 2)
Key data | Thermal class | Class 155–200°C (Solderable PU, PEI or PEI+PAI)
Key data | Outer serving | Silk/PA/PI/ETFE (Silk/Nylon yarn, PI/PET tape or ETFE)
Key data | Profile options | Round & Profiled (Compacted Type 8 up to 72 % fill)
Electrical | Recommended frequency match | 10–50 kHz: Ø 0.20 mm (32 AWG) · 50–100 kHz: Ø 0.10 mm (38 AWG) · 100–350 kHz: Ø 0.071 mm (41 AWG) · 350 kHz–1 MHz: Ø 0.050 mm (44 AWG) · 1–5 MHz: Ø 0.030 mm (48 AWG)
Electrical | Strand enamel breakdown | Grade 1 or Grade 2 per IEC 60317-0-1
Electrical | Outer jacket breakdown (taped/extruded) | 1.5 kVrms to 10 kVrms (custom HV solid-state transformer grades)
Thermal | Solderable Polyurethane (PU) | Class 155 (IEC 60317-20) & Class 180 (IEC 60317-51), direct dip-solderable at +375–390 °C
Thermal | High-temp PEI / PEI+PAI | Class 180 / Class 200 (IEC 60317-13 / -26) for high-temp vacuum pressure impregnation
Mechanical | Total copper cross-section | 0.05 mm² to 120 mm² (7 to 12,000+ strands)
Mechanical | Compacted rectangular fill | 65 % to 72 % copper fill factor (Type 8 profiled Litz)
Resistance | Varnish & oil compatibility | Compatible with epoxy VPI resins, silicone potting & transformer oils
Resistance | Partial discharge (HV grades) | Corona-resistant polyimide/ETFE outer barriers for SiC dv/dt > 50 V/ns
Standards | International standards | IEC 60317-11 · IEC 60317-20 · IEC 60317-51 · NEMA MW 1000 (MW 79-C / 80-C)
Standards | RoHS & REACH | 2011/65/EU + (EU) 2015/863 compliant
Identification | Reel labelling | Strand count × Ø (mm / AWG), cabling formula, enamel class, outer serving & DC resistance
Identification | Customs tariff (HS) | 8544.11

## Construction
HF Litz Wire Multi-Strand Enamelled High-Frequency Litz Winding – Construction
TEBAOFLEX ¦ https://tebaoflex.com/cables/multi-strand-enamelled-high-frequency-litz-winding-wire/ ¦ Data revision 2026-10-20
Typical values for this cable type, based on IEC 60317-11 / IEC 60317-20 / IEC 60317-51 / NEMA MW 1000 (MW 79-C / MW 80-C). Values for your order are confirmed in the quotation.
No. | Layer | Material | Reference
1 | Individually enamelled fine OFHC copper strands (Ø 0.020–0.50 mm) | High-purity oxygen-free copper drawn to a diameter smaller than twice the AC skin depth δ at the operating frequency, coated with Grade 1 or Grade 2 solderable Polyurethane (IEC 60317-20/-51) or Class 200 PEI+PAI
2 | Multi-stage planetary Roebel bundle transposition (Type 1 / 2 / 7 / 8) | True concentric cabling (e.g. 5 × 5 × 42 = 1,050 strands) where every strand rotates continuously between the centre and outer surface of the conductor
3 | Outer serving, film-tape wrap or extruded fluoropolymer jacket | Choice of Unserved (U), Single/Double Nylon or Natural Silk yarn serving (SN/DN/SS), Self-Bonding thermoplastic overcoat (SB), overlapped Polyimide/PET film tape, or extruded ETFE/FEP/TIW wall
| HF-LITZ-SERVED (Type 1 & Type 2 Nylon / Silk / Self-Bonding) | Unserved, nylon/silk textile-served or hot-air self-bonding round Litz wire for gapped ferrite inductors, wireless charging coils and induction heaters
| HF-LITZ-TAPED / EXTRUDED (HV Polyimide-Taped or ETFE/FEP Jacketed) | Overlapped polyimide/PET film-taped or extruded ETFE/FEP insulated Litz wire rated 1.5 kV to 10 kV peak for HV LLC & solid-state transformers
| HF-LITZ-RECT (Type 7 & Type 8 Compacted Rectangular Profile) | Roller-compacted rectangular Litz profile achieving 65–72 % copper slot fill factor for high-density EV traction & aerospace generators

## Quality and supply
HF Litz Wire Multi-Strand Enamelled High-Frequency Litz Winding – Testing, approvals and supply
TEBAOFLEX ¦ https://tebaoflex.com/cables/multi-strand-enamelled-high-frequency-litz-winding-wire/ ¦ Data revision 2026-10-20
Typical values for this cable type, based on IEC 60317-11 / IEC 60317-20 / IEC 60317-51 / NEMA MW 1000 (MW 79-C / MW 80-C). Values for your order are confirmed in the quotation.
Item | Detail | Frequency / scope
Routine test | DC resistance & broken-strand continuity verification — Verify total DC resistance matches 100 % active strand count after dip-solder or crimp termination | Every spool
Routine test | Enamel pinhole & high-voltage outer insulation proof test — Verify Grade 1/2 strand enamel continuity and 1.5–10 kV AC dielectric withstand on taped/extruded Litz | 100 % of length
Sample test | +380 °C dip-solderability & AC resistance ratio (R_AC / R_DC) audit — Confirm clean solder wetting within ≤ 3 s (PU grades) and low high-frequency eddy loss | Production lot
Standard / approval | IEC 60317-11 / -20 / -51 High-Frequency Litz Wire Compliant
Standard / approval | NEMA MW 1000 (MW 79-C / MW 80-C) Solderable Litz
Company certificate | VDE
Company certificate | UL
Company certificate | cUL
Company certificate | CE
Company certificate | KTL
Company certificate | MSHA
Company certificate | MA
Company certificate | ISO 9001
Company certificate | ISO 14001
Company certificate | ISO 45001
Sheath marking | Spool Label: TEBAOFLEX HF LITZ [STRANDS X DIA] [PU180/PEI200] [SERVING/JACKET]
Supply | Delivery form: DIN cylindrical winding spools (DIN 80 to DIN 500) or pre-cut dip-soldered coil leads
Supply | Custom engineering: Free strand-diameter vs switching-frequency & proximity-loss calculation support
Supply | Lead time: 2–3 weeks ex-works