## Request a quote
Request a quotation for HFPS-3020-19
Application engineer · high-voltage & fluoropolymer wires
Enter the length you need next to each size in the Sizes sheet (column A) and send this file to:
Email: info@tebaoflex.com
WhatsApp / phone: +86 185 9591 3361
Online quote form: https://tebaoflex.com/cables/hfps-3020-19-30kvdc-silicone-bondable-fep-hv-potting-wire/#footer-enquiry-section
An application engineer replies within 2 business hours.

## Sizes
HFPS-3020-19 30 kVDC Silicone-Bondable FEP Potting Wire – Dimensions, tensile ratings & weights (4)
TEBAOFLEX ¦ https://tebaoflex.com/cables/hfps-3020-19-30kvdc-silicone-bondable-fep-hv-potting-wire/ ¦ Data revision 2026-10-23
Typical values for this cable type, based on MIL-DTL-16878 / IEC 60684. Values for your order are confirmed in the quotation.
Enter the length you need next to each size and send this file to info@tebaoflex.com or WhatsApp +86 185 9591 3361.
Your length (m) | Order designation | Configuration | Core / stranding | Outer Ø ≈ mm | Weight ≈ kg/km | Tensile load kN ≈ | Min. bend R mm | Series
| HFPS-2024-19 (20 kVDC AWG 24) | 1 × AWG 24 (0.24 mm²) | 19/36 AWG SPC | 2.1 | 8 | 0.1 | 13 | HFPS-3020-19 Construction Schedule (−65…+200 °C)
| HFPS-3020-19 (30 kVDC AWG 20) | 1 × AWG 20 (0.62 mm²) | 19/32 AWG SPC | 2.9 | 16 | 0.2 | 18 | HFPS-3020-19 Construction Schedule (−65…+200 °C)
| HFPS-4018-19 (40 kVDC AWG 18) | 1 × AWG 18 (0.96 mm²) | 19/30 AWG SPC | 3.8 | 27 | 0.3 | 23 | HFPS-3020-19 Construction Schedule (−65…+200 °C)
| HFPS-5016-19 (50 kVDC AWG 16) | 1 × AWG 16 (1.23 mm²) | 19/29 AWG SPC | 4.6 | 39 | 0.4 | 28 | HFPS-3020-19 Construction Schedule (−65…+200 °C)
Custom core counts, cross-sections, sheath colours and factory-tested cut lengths available per MIL-DTL-16878 / IEC 60684.

## Electrical, optical & thermal p
HFPS-3020-19 30 kVDC Silicone-Bondable FEP Potting Wire – Electrical, optical & thermal parameters (4)
TEBAOFLEX ¦ https://tebaoflex.com/cables/hfps-3020-19-30kvdc-silicone-bondable-fep-hv-potting-wire/ ¦ Data revision 2026-10-23
Typical values for this cable type, based on MIL-DTL-16878 / IEC 60684. Values for your order are confirmed in the quotation.
Configuration | Max. DC R₂₀ / Atten. Ω/km or dB/km | Rating / Capacity | Operating temp.
1 × AWG 24 (20 kVDC) | 78.5 | 20 kVDC / 45 kVDC test | −65…+200 °C
1 × AWG 20 (30 kVDC) | 30.2 | 30 kVDC / 65 kVDC test | −65…+200 °C
1 × AWG 18 (40 kVDC) | 19.4 | 40 kVDC / 85 kVDC test | −65…+200 °C
1 × AWG 16 (50 kVDC) | 14.7 | 50 kVDC / 100 kVDC test | −65…+200 °C
Every production length undergoes routine conductor DC resistance, high-voltage dielectric and dimensional verification.

## Technical data
HFPS-3020-19 30 kVDC Silicone-Bondable FEP Potting Wire – Technical data
TEBAOFLEX ¦ https://tebaoflex.com/cables/hfps-3020-19-30kvdc-silicone-bondable-fep-hv-potting-wire/ ¦ Data revision 2026-10-23
Typical values for this cable type, based on MIL-DTL-16878 / IEC 60684. Values for your order are confirmed in the quotation.
Group | Parameter | Value
Key data | Rated voltage | 30 kVDC (High-voltage DC potting & lead)
Key data | Operating temp. | −65…+200 °C (Continuous thermal operating range)
Key data | Min. bend radius | 6 × OD (Installed / dynamic routing limit)
Key data | Core / conductor | AWG 20 SPC (19/32 AWG silver-plated copper)
Key data | Outer protection | Bondable FEP (Silicone-bondable treated FEP)
Key data | Standard | MIL-DTL-16878 (MIL-DTL-16878 / IEC 60684)
Electrical | Rated voltage / transmission duty | 30 kVDC (MIL-DTL-16878 / IEC 60684)
Electrical | Core / conductor construction | Stranded Conductor (AWG 20) — 19/32 AWG (0.62 mm², Ø 0.97 mm) concentric stranded silver-plated copper conductor for low-resistance HV terminations
Electrical | Primary dielectric / insulation | Primary HV Dielectric (FEP) — High-dielectric-strength extruded fluorinated ethylene propylene (FEP) primary insulation rated for 30 kVDC service (-65 °C to +200 °C)
Thermal | Continuous operating temperature | −65…+200 °C (rated operating envelope)
Thermal | Storage & transport temperature | −40…+80 °C on export drum or reel
Mechanical | Outer protection / sheath | Silicone-Bondable Outer Coating — Specially formulated outer silicone bonding layer (OD 2.25 mm) enabling void-free chemical adhesion to RTV/two-part silicone potting compounds
Mechanical | Minimum bending radius | 6 × OD
Mechanical | Structural layer count | 3 concentric functional layers
Resistance | Environmental & chemical resistance | Industrial moisture, oils and mechanical wear per MIL-DTL-16878 / IEC 60684
Resistance | RoHS & REACH compliance | RoHS 2 (2011/65/EU + 2015/863) & REACH SVHC compliant
Standards | Governing standard | MIL-DTL-16878 / IEC 60684
Standards | Quality management & inspection | ISO 9001:2015 & EN 10204 3.1 factory routine inspection
Identification | Model designation | HFPS-3020-19
Identification | Customs tariff (HS) | 8544.49 / 8544.60 / 8544.70

## Construction
HFPS-3020-19 30 kVDC Silicone-Bondable FEP Potting Wire – Construction
TEBAOFLEX ¦ https://tebaoflex.com/cables/hfps-3020-19-30kvdc-silicone-bondable-fep-hv-potting-wire/ ¦ Data revision 2026-10-23
Typical values for this cable type, based on MIL-DTL-16878 / IEC 60684. Values for your order are confirmed in the quotation.
No. | Layer | Material | Reference
1 | Stranded Conductor (AWG 20) | 19/32 AWG (0.62 mm², Ø 0.97 mm) concentric stranded silver-plated copper conductor for low-resistance HV terminations | MIL-DTL-16878 / IEC 60684
2 | Primary HV Dielectric (FEP) | High-dielectric-strength extruded fluorinated ethylene propylene (FEP) primary insulation rated for 30 kVDC service (-65 °C to +200 °C) | MIL-DTL-16878 / IEC 60684
3 | Silicone-Bondable Outer Coating | Specially formulated outer silicone bonding layer (OD 2.25 mm) enabling void-free chemical adhesion to RTV/two-part silicone potting compounds | MIL-DTL-16878 / IEC 60684
| HFPS-3020-19 — Standard Execution | Built to MIL-DTL-16878 / IEC 60684 with stranded conductor (awg 20) and silicone-bondable outer coating
| HFPS-3020-19 — Custom Length & Configuration | Available in custom drum lengths, core counts or factory-terminated assemblies
| HFPS-3020-19 — Factory Routine Certified | Supplied with EN 10204 3.1 routine electrical, dielectric & dimensional inspection report

## Quality and supply
HFPS-3020-19 30 kVDC Silicone-Bondable FEP Potting Wire – Testing, approvals and supply
TEBAOFLEX ¦ https://tebaoflex.com/cables/hfps-3020-19-30kvdc-silicone-bondable-fep-hv-potting-wire/ ¦ Data revision 2026-10-23
Typical values for this cable type, based on MIL-DTL-16878 / IEC 60684. Values for your order are confirmed in the quotation.
Item | Detail | Frequency / scope
Routine test | Conductor resistance & dimensional verification (MIL-DTL-16878 / IEC 60684) — Electrical parameters and outer diameter within MIL-DTL-16878 / IEC 60684 tolerances | Every manufactured drum / length
Routine test | High-voltage dielectric & insulation resistance test (MIL-DTL-16878 / IEC 60684) — Zero dielectric breakdown and verified insulation resistance over full length | Every manufactured drum / length
Type test | Thermal ageing, mechanical flexing & environmental qualification (MIL-DTL-16878 / IEC 60684) — Verified structural and dielectric integrity across −65…+200 °C | Type qualification & periodic lot audit
Standard / approval | MIL-DTL-16878 Compliant
Standard / approval | EN 10204 3.1 Factory Test Certificate
Standard / approval | CE, RoHS 2 (2011/65/EU) & REACH
Company certificate | VDE
Company certificate | UL
Company certificate | cUL
Company certificate | CE
Company certificate | KTL
Company certificate | MSHA
Company certificate | MA
Company certificate | ISO 9001
Company certificate | ISO 14001
Company certificate | ISO 45001
Sheath marking | TEBAOFLEX HFPS-3020-19 MIL-DTL-16878 30 kVDC CE
Supply | Delivery form: Heavy-duty export wooden/steel drums or factory-tested coils
Supply | Standard lengths: 100 m, 250 m, 500 m, 1,000 m or custom cut-to-length reels
Supply | MOQ: 100 m (standard configurations) · 300 m (custom builds)
Supply | Lead time: 2–4 weeks ex-works
Supply | Incoterms: EXW, FCA, FOB, CIF, DAP