## Request a quote
Request a quotation for HMWPE Cathodic Protection Cable
Application engineer · cathodic protection cables
Enter the length you need next to each size in the Sizes sheet (column A) and send this file to:
Email: info@tebaoflex.com
WhatsApp / phone: +86 185 9591 3361
Online quote form: https://tebaoflex.com/cables/hmwpe-direct-burial-deep-anode-bed-cathodic-protection-cable/#template-selection
An application engineer replies within 2 business hours.

## Sizes
HMWPE Cathodic Protection Cable – Dimensions, copper weight & DC current rating (8)
TEBAOFLEX ¦ https://tebaoflex.com/cables/hmwpe-direct-burial-deep-anode-bed-cathodic-protection-cable/ ¦ Data revision 2026-10-20
Typical values for this cable type, based on NACE SP0169 / ASTM D1248 Type I Class C Cat 5 / ICEA S-95-658. Values for your order are confirmed in the quotation.
Enter the length you need next to each size and send this file to info@tebaoflex.com or WhatsApp +86 185 9591 3361.
Your length (m) | Order designation | AWG / Metric | Rating | Outer Ø ≈ mm | Copper kg/km | Weight ≈ kg/km | Max. DC cur. A | Min. bend R mm | Series
| HMWPE-CP 1×10 AWG (110 mil) | 10 AWG (5.26 mm²) · 7W | 600 V DC | 8.5 | 47 | 78 | 40 | 51 | 600 V DC Heavy-Wall HMWPE Direct-Burial Cathodic Protection Cables
| HMWPE-CP 1×8 AWG (110 mil) | 8 AWG (8.37 mm²) · 7W | 600 V DC | 9.3 | 75 | 112 | 55 | 56 | 600 V DC Heavy-Wall HMWPE Direct-Burial Cathodic Protection Cables
| HMWPE-CP 1×6 AWG (110 mil) | 6 AWG (13.3 mm²) · 7W | 600 V DC | 10.3 | 119 | 162 | 75 | 62 | 600 V DC Heavy-Wall HMWPE Direct-Burial Cathodic Protection Cables
| HMWPE-CP 1×4 AWG (110 mil) | 4 AWG (21.2 mm²) · 7W | 600 V DC | 11.5 | 189 | 238 | 95 | 69 | 600 V DC Heavy-Wall HMWPE Direct-Burial Cathodic Protection Cables
| HMWPE-CP 1×2 AWG (110 mil) | 2 AWG (33.6 mm²) · 7W | 600 V DC | 13 | 300 | 358 | 130 | 78 | 600 V DC Heavy-Wall HMWPE Direct-Burial Cathodic Protection Cables
| HMWPE-CP 1×1 AWG (125 mil) | 1 AWG (42.4 mm²) · 19W | 600 V DC | 14.8 | 379 | 452 | 150 | 89 | 600 V DC Heavy-Wall HMWPE Direct-Burial Cathodic Protection Cables
| HMWPE-CP 1×1/0 AWG (125 mil) | 1/0 AWG (53.5 mm²) · 19W | 600 V DC | 15.8 | 478 | 558 | 175 | 95 | 600 V DC Heavy-Wall HMWPE Direct-Burial Cathodic Protection Cables
| HMWPE-CP 1×2/0 AWG (125 mil) | 2/0 AWG (67.4 mm²) · 19W | 600 V DC | 17 | 603 | 692 | 200 | 102 | 600 V DC Heavy-Wall HMWPE Direct-Burial Cathodic Protection Cables
Larger collector header sizes up to 4/0 AWG and 250 kcmil are also supplied.

## Technical data
HMWPE Cathodic Protection Cable – Technical data
TEBAOFLEX ¦ https://tebaoflex.com/cables/hmwpe-direct-burial-deep-anode-bed-cathodic-protection-cable/ ¦ Data revision 2026-10-20
Typical values for this cable type, based on NACE SP0169 / ASTM D1248 Type I Class C Cat 5 / ICEA S-95-658. Values for your order are confirmed in the quotation.
Group | Parameter | Value
Key data | Rated voltage | 600 V DC / AC (direct-burial CP header & return)
Key data | Wall thickness | 110 to 125 mil (2.79 mm (#10–#2) · 3.18 mm (≥#1))
Key data | Polymer grade | ASTM D1248 E5 (Type I · Class C · Cat. 5 · J3)
Key data | Conductor | 10 to 2/0 AWG (7- or 19-wire annealed bare Cu)
Key data | Service temp. | −40 to +75 °C (direct soil burial & wet trench)
Key data | Min. bend R | 6 × OD (direct trench plowing & burial)
Electrical | Rated operating voltage | 600 V DC / AC continuous
Electrical | Factory spark & water-immersion HV test | 15 kV AC dry spark test + 6.0 kV AC water-tank dielectric withstand test
Electrical | Volume resistivity & IR @ 20 °C | > 10¹⁶ Ω·cm · Insulation resistance ≥ 10,000 MΩ·km
Thermal | Operating temperature range | −40 °C to +75 °C continuous in wet/dry soil
Thermal | Thermal cycling & overload stability | Verified thermal ageing and short-circuit withstand per standard
Mechanical | Nominal HMWPE wall thickness | 110 mil (2.79 mm for #12–#2 AWG) · 125 mil (3.18 mm for #1–250 kcmil)
Mechanical | Tensile strength & ultimate elongation | ≥ 19.3 MPa (2,800 psi) · Elongation at break ≥ 600 %
Mechanical | Minimum bending radius | 6 × OD (static trench) · 8 × OD (pulling)
Resistance | Environmental stress-crack resistance | Zero failures after 1,000 h (ASTM D1693 Condition C)
Resistance | Soil chemical, humic acid & UV | 2.0–2.5 % finely dispersed carbon black (ASTM D1248 Class C)
Standards | Governing standards | NACE SP0169 (AMPP), ASTM D1248 Type I Class C Cat 5, ASTM B8 & ICEA
Standards | Factory QA & material compliance | EN 10204 3.1 routine test certificate · RoHS 2 & REACH compliant
Identification | Jacket colour & sequential print | Black (Red, Yellow or Blue striping optional) with sequential
Identification | Customs tariff (HS) | 8544.49

## Construction
HMWPE Cathodic Protection Cable – Construction
TEBAOFLEX ¦ https://tebaoflex.com/cables/hmwpe-direct-burial-deep-anode-bed-cathodic-protection-cable/ ¦ Data revision 2026-10-20
Typical values for this cable type, based on NACE SP0169 / ASTM D1248 Type I Class C Cat 5 / ICEA S-95-658. Values for your order are confirmed in the quotation.
No. | Layer | Material | Reference
1 | Stranded annealed bare copper (ASTM B3 / B8) | 7-wire (#10 to #2 AWG) or 19-wire (#1 to #2/0 AWG) concentric-lay stranded copper
2 | Concentric extrusion bonding interface | Melt-homogenised virgin polyethylene interface
3 | Heavy-wall High-Molecular-Weight Polyethylene (HMWPE) | Single-extruded 110 mil (2.79 mm) or 125 mil (3.18 mm) ASTM D1248 Type I, Class C (2 %
| HMWPE 110/125 mil Single-Layer (Header & Shallow Bed) | Standard heavy-wall HMWPE for positive headers, negative structure returns and shallow beds
| ECTFE/HMWPE or PVDF/HMWPE Dual-Layer (Deep Anode) | Adds inner 20 mil fluoropolymer barrier for chlorine-generating deep anode wells

## Quality and supply
HMWPE Cathodic Protection Cable – Testing, approvals and supply
TEBAOFLEX ¦ https://tebaoflex.com/cables/hmwpe-direct-burial-deep-anode-bed-cathodic-protection-cable/ ¦ Data revision 2026-10-20
Typical values for this cable type, based on NACE SP0169 / ASTM D1248 Type I Class C Cat 5 / ICEA S-95-658. Values for your order are confirmed in the quotation.
Item | Detail | Frequency / scope
Routine test | 15 kV AC dry spark + 6 kV AC water-immersion dielectric & IR test — 100 % holiday-free insulation wall; IR ≥ 10,000 MΩ·km | Every reel
Sample test | ASTM D1693 environmental stress-crack & Melt Flow Index (Cat 5) test — MFI ≤ 0.4 g/10 min (High Molecular Weight Cat 5); zero ESCR failures | Resin & extrusion lot
Standard / approval | NACE SP0169 / AMPP Direct-Burial CP Compliant
Standard / approval | ASTM D1248 Type I Class C Category 5 Grade E5
Standard / approval | ICEA S-95-658 600 V Dielectric Qualified
Company certificate | VDE
Company certificate | UL
Company certificate | cUL
Company certificate | CE
Company certificate | KTL
Company certificate | MSHA
Company certificate | MA
Company certificate | ISO 9001
Company certificate | ISO 14001
Company certificate | ISO 45001
Sheath marking | TEBAOFLEX HMWPE CATHODIC PROTECTION <AWG> 600V ASTM D1248 + FT/M
Supply | Delivery form: Non-returnable fumigated wooden or steel drums
Supply | Standard lengths: 250 m · 500 m · 1000 m standard drums
Supply | MOQ: 250 m (stock sizes) · 500 m (custom)
Supply | Lead time: 3–5 weeks ex-works
Supply | Incoterms: EXW, FCA, FOB, CIF, DAP