## Request a quote
Request a quotation for HSC-0.25-8Q1SFA-6
Application engineer · precision instrumentation cables
Enter the length you need next to each size in the Sizes sheet (column A) and send this file to:
Email: info@tebaoflex.com
WhatsApp / phone: +86 185 9591 3361
Online quote form: https://tebaoflex.com/cables/hsc-0-25-8q1sfa-6-250vac-low-capacitance-eptfe-spacer-tube-cable/#footer-enquiry-section
An application engineer replies within 2 business hours.

## Sizes
HSC-0.25-8Q1SFA-6 Low-Capacitance ePTFE Signal Cable – Dimensions, tensile ratings & weights (3)
TEBAOFLEX ¦ https://tebaoflex.com/cables/hsc-0-25-8q1sfa-6-250vac-low-capacitance-eptfe-spacer-tube-cable/ ¦ Data revision 2026-10-23
Typical values for this cable type, based on DIN 47100 / IEC 60228. Values for your order are confirmed in the quotation.
Enter the length you need next to each size and send this file to info@tebaoflex.com or WhatsApp +86 185 9591 3361.
Your length (m) | Order designation | Configuration | Core / stranding | Outer Ø ≈ mm | Weight ≈ kg/km | Tensile load kN ≈ | Min. bend R mm | Series
| HSC-0.25-4Q1SFA-6 (4×AWG 28) | 4 × AWG 28 (0.095 mm²) | 19×0.08 mm SPC + ePTFE | 5.2 | 42 | 0.2 | 42 | HSC-0.25-8Q1SFA-6 Construction Schedule (−90…+200 °C)
| HSC-0.25-8Q1SFA-6 (8×AWG 28) | 8 × AWG 28 (0.095 mm²) | 19×0.08 mm SPC + ePTFE | 6.3 | 64 | 0.4 | 50 | HSC-0.25-8Q1SFA-6 Construction Schedule (−90…+200 °C)
| HSC-0.25-12Q1SFA-6 (12×AWG 28) | 12 × AWG 28 (0.095 mm²) | 19×0.08 mm SPC + ePTFE | 7.4 | 88 | 0.5 | 60 | HSC-0.25-8Q1SFA-6 Construction Schedule (−90…+200 °C)
Custom core counts, cross-sections, sheath colours and factory-tested cut lengths available per DIN 47100 / IEC 60228.

## Electrical, optical & thermal p
HSC-0.25-8Q1SFA-6 Low-Capacitance ePTFE Signal Cable – Electrical, optical & thermal parameters (3)
TEBAOFLEX ¦ https://tebaoflex.com/cables/hsc-0-25-8q1sfa-6-250vac-low-capacitance-eptfe-spacer-tube-cable/ ¦ Data revision 2026-10-23
Typical values for this cable type, based on DIN 47100 / IEC 60228. Values for your order are confirmed in the quotation.
Configuration | Max. DC R₂₀ / Atten. Ω/km or dB/km | Rating / Capacity | Operating temp.
4 × AWG 28 | 202 | 250 VAC / <38 pF/m | −90…+200 °C
8 × AWG 28 | 202 | 250 VAC / <40 pF/m | −90…+200 °C
12 × AWG 28 | 202 | 250 VAC / <42 pF/m | −90…+200 °C
Every production length undergoes routine conductor DC resistance, high-voltage dielectric and dimensional verification.

## Technical data
HSC-0.25-8Q1SFA-6 Low-Capacitance ePTFE Signal Cable – Technical data
TEBAOFLEX ¦ https://tebaoflex.com/cables/hsc-0-25-8q1sfa-6-250vac-low-capacitance-eptfe-spacer-tube-cable/ ¦ Data revision 2026-10-23
Typical values for this cable type, based on DIN 47100 / IEC 60228. Values for your order are confirmed in the quotation.
Group | Parameter | Value
Key data | Rated voltage | 250 VAC (700 VAC test · <40 pF/m low cap.)
Key data | Operating temp. | −90…+200 °C (Continuous thermal operating range)
Key data | Min. bend radius | 8 × OD (Installed / dynamic routing limit)
Key data | Core / conductor | 8×AWG 28 SPC (19×0.08 mm silver-plated copper)
Key data | Outer protection | Blue FEP (FEP fluoropolymer + Cu braid)
Key data | Standard | DIN 47100 (DIN 47100 / IEC 60228)
Electrical | Rated voltage / transmission duty | 250 VAC (DIN 47100 / IEC 60228)
Electrical | Core / conductor construction | Central PTFE Spacer Tube — Hollow polytetrafluoroethylene (PTFE) central spacer tube (OD 3.5 mm / ID 2.5 mm) wrapped with low-permittivity expanded PTFE-E
Electrical | Primary dielectric / insulation | Signal Conductors (8xAWG 28) — Eight 19 x 0.08 mm (0.095 mm², AWG 28) finely stranded silver-plated copper conductors laid around the spacer tube
Thermal | Continuous operating temperature | −90…+200 °C (rated operating envelope)
Thermal | Storage & transport temperature | −40…+80 °C on export drum or reel
Mechanical | Outer protection / sheath | Outer Jacket (-6 Blue) — Smooth blue extruded fluorinated ethylene propylene (FEP) fluoropolymer outer sheath (OD 6.3 mm, -90 °C to +200 °C)
Mechanical | Minimum bending radius | 8 × OD
Mechanical | Structural layer count | 5 concentric functional layers
Resistance | Environmental & chemical resistance | Industrial moisture, oils and mechanical wear per DIN 47100 / IEC 60228
Resistance | RoHS & REACH compliance | RoHS 2 (2011/65/EU + 2015/863) & REACH SVHC compliant
Standards | Governing standard | DIN 47100 / IEC 60228
Standards | Quality management & inspection | ISO 9001:2015 & EN 10204 3.1 factory routine inspection
Identification | Model designation | HSC-0.25-8Q1SFA-6
Identification | Customs tariff (HS) | 8544.49 / 8544.60 / 8544.70

## Construction
HSC-0.25-8Q1SFA-6 Low-Capacitance ePTFE Signal Cable – Construction
TEBAOFLEX ¦ https://tebaoflex.com/cables/hsc-0-25-8q1sfa-6-250vac-low-capacitance-eptfe-spacer-tube-cable/ ¦ Data revision 2026-10-23
Typical values for this cable type, based on DIN 47100 / IEC 60228. Values for your order are confirmed in the quotation.
No. | Layer | Material | Reference
1 | Central PTFE Spacer Tube | Hollow polytetrafluoroethylene (PTFE) central spacer tube (OD 3.5 mm / ID 2.5 mm) wrapped with low-permittivity expanded PTFE-E | DIN 47100 / IEC 60228
2 | Signal Conductors (8xAWG 28) | Eight 19 x 0.08 mm (0.095 mm², AWG 28) finely stranded silver-plated copper conductors laid around the spacer tube | DIN 47100 / IEC 60228
3 | Low-Capacitance Core Stack | DIN 47100 color-coded FEP primary core insulation wrapped with microporous expanded PTFE-E dielectric (< 40 pF/m) | DIN 47100 / IEC 60228
4 | Overall Dielectric & EMC Screen | Expanded PTFE-E overall binder tape enclosed by a high-coverage tinned copper wire braid electromagnetic shield | DIN 47100 / IEC 60228
5 | Outer Jacket (-6 Blue) | Smooth blue extruded fluorinated ethylene propylene (FEP) fluoropolymer outer sheath (OD 6.3 mm, -90 °C to +200 °C) | DIN 47100 / IEC 60228
| HSC-0.25-8Q1SFA-6 — Standard Execution | Built to DIN 47100 / IEC 60228 with central ptfe spacer tube and outer jacket (-6 blue)
| HSC-0.25-8Q1SFA-6 — Custom Length & Configuration | Available in custom drum lengths, core counts or factory-terminated assemblies
| HSC-0.25-8Q1SFA-6 — Factory Routine Certified | Supplied with EN 10204 3.1 routine electrical, dielectric & dimensional inspection report

## Quality and supply
HSC-0.25-8Q1SFA-6 Low-Capacitance ePTFE Signal Cable – Testing, approvals and supply
TEBAOFLEX ¦ https://tebaoflex.com/cables/hsc-0-25-8q1sfa-6-250vac-low-capacitance-eptfe-spacer-tube-cable/ ¦ Data revision 2026-10-23
Typical values for this cable type, based on DIN 47100 / IEC 60228. Values for your order are confirmed in the quotation.
Item | Detail | Frequency / scope
Routine test | Conductor resistance & dimensional verification (DIN 47100 / IEC 60228) — Electrical parameters and outer diameter within DIN 47100 / IEC 60228 tolerances | Every manufactured drum / length
Routine test | High-voltage dielectric & insulation resistance test (DIN 47100 / IEC 60228) — Zero dielectric breakdown and verified insulation resistance over full length | Every manufactured drum / length
Type test | Thermal ageing, mechanical flexing & environmental qualification (DIN 47100 / IEC 60228) — Verified structural and dielectric integrity across −90…+200 °C | Type qualification & periodic lot audit
Standard / approval | DIN 47100 Compliant
Standard / approval | EN 10204 3.1 Factory Test Certificate
Standard / approval | CE, RoHS 2 (2011/65/EU) & REACH
Company certificate | VDE
Company certificate | UL
Company certificate | cUL
Company certificate | CE
Company certificate | KTL
Company certificate | MSHA
Company certificate | MA
Company certificate | ISO 9001
Company certificate | ISO 14001
Company certificate | ISO 45001
Sheath marking | TEBAOFLEX HSC-0.25-8Q1SFA-6 DIN 47100 250 VAC CE
Supply | Delivery form: Heavy-duty export wooden/steel drums or factory-tested coils
Supply | Standard lengths: 100 m, 250 m, 500 m, 1,000 m or custom cut-to-length reels
Supply | MOQ: 100 m (standard configurations) · 300 m (custom builds)
Supply | Lead time: 2–4 weeks ex-works
Supply | Incoterms: EXW, FCA, FOB, CIF, DAP