## Request a quote
Request a quotation for HSW / HSX / HST
High-voltage dielectric cable engineer
Enter the length you need next to each size in the Sizes sheet (column A) and send this file to:
Email: info@tebaoflex.com
WhatsApp / phone: +86 185 9591 3361
Online quote form: https://tebaoflex.com/cables/unshielded-silicone-high-voltage-dc-wire/#template-selection
An application engineer replies within 2 business hours.

## Sizes
HSW / HSX / HST Unshielded Silicone High-Voltage DC Wire – Voltage ratings, dimensions & test voltages (14)
TEBAOFLEX ¦ https://tebaoflex.com/cables/unshielded-silicone-high-voltage-dc-wire/ ¦ Data revision 2026-10-20
Typical values for this cable type, based on IEC 60502 / UL 3239 / VDE 0250 / MIL-DTL-16878. Values for your order are confirmed in the quotation.
Enter the length you need next to each size and send this file to info@tebaoflex.com or WhatsApp +86 185 9591 3361.
Your length (m) | Order designation | Architecture | Conductor mm² (AWG) | Rated U_DC kV DC | Rated U_AC kV rms | Test Voltage kV DC | Nominal OD mm | Weight kg/km | Series
| HSW-10KV-1.0 | HSW Homogeneous SiR | 1.0 (18 AWG) | 10 | 4 | 20 | 3.6 | 20 | HSW Series — Homogeneous Void-Free Silicone HV DC Wire (10 kV to 75 kV DC)
| HSW-15KV-1.0 | HSW Homogeneous SiR | 1.0 (18 AWG) | 15 | 6 | 30 | 4.2 | 24 | HSW Series — Homogeneous Void-Free Silicone HV DC Wire (10 kV to 75 kV DC)
| HSW-20KV-1.5 | HSW Homogeneous SiR | 1.5 (16 AWG) | 20 | 8 | 40 | 5 | 34 | HSW Series — Homogeneous Void-Free Silicone HV DC Wire (10 kV to 75 kV DC)
| HSW-30KV-1.5 | HSW Homogeneous SiR | 1.5 (16 AWG) | 30 | 12 | 55 | 6.4 | 48 | HSW Series — Homogeneous Void-Free Silicone HV DC Wire (10 kV to 75 kV DC)
| HSW-40KV-1.5 | HSW Homogeneous SiR | 1.5 (16 AWG) | 40 | 16 | 70 | 7.6 | 64 | HSW Series — Homogeneous Void-Free Silicone HV DC Wire (10 kV to 75 kV DC)
| HSW-50KV-2.5 | HSW Homogeneous SiR | 2.5 (14 AWG) | 50 | 20 | 85 | 9 | 92 | HSW Series — Homogeneous Void-Free Silicone HV DC Wire (10 kV to 75 kV DC)
| HSW-60KV-2.5 | HSW Homogeneous SiR | 2.5 (14 AWG) | 60 | 25 | 100 | 10.5 | 118 | HSW Series — Homogeneous Void-Free Silicone HV DC Wire (10 kV to 75 kV DC)
| HSW-75KV-2.5 | HSW Homogeneous SiR | 2.5 (14 AWG) | 75 | 30 | 120 | 12.2 | 155 | HSW Series — Homogeneous Void-Free Silicone HV DC Wire (10 kV to 75 kV DC)
| HSX-50KV-1.5-SC | HSX Semicon + SiR | 1.5 (16 AWG) | 50 | 22 | 90 | 9.2 | 90 | HSX (Semicon Stress-Graded) & HST (FEP-Jacketed) HV DC Wire (30 kV to 150 kV DC)
| HSX-75KV-2.5-SC | HSX Semicon + SiR | 2.5 (14 AWG) | 75 | 32 | 125 | 12.5 | 162 | HSX (Semicon Stress-Graded) & HST (FEP-Jacketed) HV DC Wire (30 kV to 150 kV DC)
| HSX-100KV-2.5-SC | HSX Semicon + SiR | 2.5 (14 AWG) | 100 | 40 | 160 | 15.6 | 245 | HSX (Semicon Stress-Graded) & HST (FEP-Jacketed) HV DC Wire (30 kV to 150 kV DC)
| HSX-150KV-4.0-SC | HSX Semicon + SiR | 4.0 (12 AWG) | 150 | 60 | 225 | 21.5 | 455 | HSX (Semicon Stress-Graded) & HST (FEP-Jacketed) HV DC Wire (30 kV to 150 kV DC)
| HST-30KV-1.5-FEP | HST SiR + FEP Skin | 1.5 (16 AWG) | 30 | 12 | 55 | 7 | 58 | HSX (Semicon Stress-Graded) & HST (FEP-Jacketed) HV DC Wire (30 kV to 150 kV DC)
| HST-60KV-2.5-FEP | HST SiR + FEP Skin | 2.5 (14 AWG) | 60 | 25 | 100 | 11.2 | 138 | HSX (Semicon Stress-Graded) & HST (FEP-Jacketed) HV DC Wire (30 kV to 150 kV DC)
Warning: Unshielded HV wires do not confine the radial electric field; maintain adequate air clearance from grounded chassis walls or run inside insulating oil/gas.

## Technical data
HSW / HSX / HST Unshielded Silicone High-Voltage DC Wire – Technical data
TEBAOFLEX ¦ https://tebaoflex.com/cables/unshielded-silicone-high-voltage-dc-wire/ ¦ Data revision 2026-10-20
Typical values for this cable type, based on IEC 60502 / UL 3239 / VDE 0250 / MIL-DTL-16878. Values for your order are confirmed in the quotation.
Group | Parameter | Value
Key data | DC voltage range | 10 to 150 kV DC (4 kV to 60 kV AC rms (50/60 Hz))
Key data | Dielectric | 30 kV/mm SiR (Void-free vacuum-extruded silicone)
Key data | Thermal range | −60 to +180 °C (Peaks to +200 °C without embrittlement)
Key data | HSW / HSX / HST | 3 Variants (Standard SiR · Stress-Graded · FEP)
Key data | Conductor | 0.5–16 mm² (Fine-stranded tinned Cu (Class 5/6))
Key data | Bend radius | 5 × OD (Limp, low-restoring-force HV routing)
Electrical | Rated DC working voltage | 10, 15, 20, 25, 30, 40, 50, 60, 75, 100, 125 & 150 kV DC
Electrical | Rated AC voltage (50/60 Hz) | 4 kV to 60 kV AC rms
Electrical | Factory DC routine test voltage | 1.5 × to 2.0 × rated U_DC for 5 min
Electrical | Dielectric breakdown strength | ≥ 30 kV/mm (IEC 60243)
Electrical | Volume resistivity (20 °C) | ≥ 2 × 10¹⁵ Ω·cm
Electrical | Relative permittivity (εr) | 2.8 (silicone) · tan δ ≤ 2 × 10⁻³ at 50 Hz
Thermal | Continuous operating temperature | −60 °C to +180 °C (HSW/HSX/HST)
Thermal | Short-term peak temperature | +200 °C
Mechanical | Conductor cross-sections | 0.50 mm², 0.75 mm², 1.0 mm², 1.5 mm², 2.5 mm², 4.0 mm² to 16 mm²
Mechanical | Min. bend radius | 5 × OD (HSW/HSX) · 6 × OD (HST)
Mechanical | Shore A hardness | 60 ± 5 Shore A (silicone)
Resistance | Ozone & corona resistance | Inherent Si–O backbone immunity to ozone & UV
Resistance | Oil & solvent resistance | HST (FEP jacket) fully resistant to mineral transformer oil
Resistance | Flame & halogen | IEC 60332-1-2 / UL VW-1 · Halogen-free (HSW/HSX)
Standards | Applicable specifications | UL 3239 (up to 60 kV DC) · VDE 0250 · MIL-DTL-16878 Type F/FF
Standards | High-voltage test method | IEC 60060-1 / IEC 60243-1
Identification | Standard insulation colours | Oxide Red (RAL 3013), White, Translucent or Black
Identification | Surface marking | TEBAOFLEX HSW/HSX/HST [kV DC] -60/+180C
Identification | Customs tariff (HS) | 8544.49 / 8544.60

## Construction
HSW / HSX / HST Unshielded Silicone High-Voltage DC Wire – Construction
TEBAOFLEX ¦ https://tebaoflex.com/cables/unshielded-silicone-high-voltage-dc-wire/ ¦ Data revision 2026-10-20
Typical values for this cable type, based on IEC 60502 / UL 3239 / VDE 0250 / MIL-DTL-16878. Values for your order are confirmed in the quotation.
No. | Layer | Material | Reference
1 | Fine-stranded tinned copper conductor | Stranded tinned copper (IEC 60228 Class 5 / Class 6, 0.50 mm² / 20 AWG to 16 mm² / 6 AWG)
2 | Extruded semiconductive stress-smoothing layer (HSX / HST) | Co-extruded semiconductive silicone layer bonded over the stranded conductor (standard on HSX and > 40 kV DC grades)
3 | Void-free high-dielectric silicone rubber (HSW / HSX / HST) | Multi-pass or pressure-cured high-purity polydimethylsiloxane (SiR) insulation with ≥ 30 kV/mm dielectric strength
4 | Optional FEP fluoropolymer protective skin (HST series) | 0.25–0.40 mm extruded fluorinated ethylene propylene (FEP) outer jacket (on HST series; HSW/HSX have homogeneous outer silicone surface)
| HSW (Homogeneous Void-Free Silicone, 10–100 kV DC) | Single-monolith high-purity red, white or translucent silicone rubber insulation for dry air and cabinet HV DC interconnects
| HSX / HST (Corona-Graded & FEP-Jacketed, 20–150 kV DC) | HSX adds an inner semiconductive conductor stress screen for PD-free service to 150 kV DC; HST adds a chemical/oil-proof FEP outer jacket

## Quality and supply
HSW / HSX / HST Unshielded Silicone High-Voltage DC Wire – Testing, approvals and supply
TEBAOFLEX ¦ https://tebaoflex.com/cables/unshielded-silicone-high-voltage-dc-wire/ ¦ Data revision 2026-10-20
Typical values for this cable type, based on IEC 60502 / UL 3239 / VDE 0250 / MIL-DTL-16878. Values for your order are confirmed in the quotation.
Item | Detail | Frequency / scope
Routine test | 100 % dry spark & water-bath DC high-voltage proof test — 20 kV DC to 225 kV DC hold for 5 min per voltage rating without breakdown | Every production length
Sample test | Partial discharge (corona extinction) test on HSX series — PD ≤ 5 pC at 1.2 × rated AC rms voltage | Production lot
Type test | Thermal ageing (+180 °C / 168 h) & −60 °C cold-mandrel bend — Zero dielectric cracking and ≥ 30 kV/mm post-ageing breakdown | Type approval
Standard / approval | UL 758 Style 3239 (up to 60 kV DC, 150/180 °C) Compliant
Standard / approval | MIL-DTL-16878 Type F/FF & IEC 60243 Dielectric Verified
Company certificate | VDE
Company certificate | UL
Company certificate | cUL
Company certificate | CE
Company certificate | KTL
Company certificate | MSHA
Company certificate | MA
Company certificate | ISO 9001
Company certificate | ISO 14001
Company certificate | ISO 45001
Sheath marking | TEBAOFLEX HSW/HSX/HST HIGH VOLTAGE SILICONE [kV DC] -60/+180C
Supply | Delivery form: 100 m / 250 m spools or custom HV potted assemblies
Supply | Conductor options: 0.25 mm² to 25 mm² tinned, silver-plated or nickel-plated copper
Supply | Quality certificate: Individual DC high-voltage test certificate supplied with every spool
Supply | Lead time: 2–3 weeks ex-works