## Request a quote
Request a quotation for HTS Roebel Cable
Application engineer · HTS & cryogenic conductors
Enter the length you need next to each size in the Sizes sheet (column A) and send this file to:
Email: info@tebaoflex.com
WhatsApp / phone: +86 185 9591 3361
Online quote form: https://tebaoflex.com/cables/transposed-rebco-high-temperature-superconducting-roebel-cable/#template-selection
An application engineer replies within 2 business hours.

## Sizes
HTS Roebel Cable Transposed REBCO High-Temperature – Strand architecture, dimensions & critical current (6)
TEBAOFLEX ¦ https://tebaoflex.com/cables/transposed-rebco-high-temperature-superconducting-roebel-cable/ ¦ Data revision 2026-10-20
Typical values for this cable type, based on IEC 61788-26 / CERN EuCARD-2 / IEEE 1726. Values for your order are confirmed in the quotation.
Enter the length you need next to each size and send this file to info@tebaoflex.com or WhatsApp +86 185 9591 3361.
Your length (m) | Order designation | Strand count & width | Bar W × T | Width mm | I_c (4.2K, 13T) kA | I_c (77K, 0T) kA | Pitch L_p mm | Series
| ROEBEL-10/2-4mm | 10 strands · 2 mm strand width | 4.0×0.9 mm Bar | 4 | 2.2 | 0.45 | 126 | 4 mm Narrow Low-AC-Loss Roebel Bars (2 mm Strands · Stators & Transformers)
| ROEBEL-15/2-4mm | 15 strands · 2 mm strand width | 4.0×1.3 mm Bar | 4 | 3.3 | 0.68 | 126 | 4 mm Narrow Low-AC-Loss Roebel Bars (2 mm Strands · Stators & Transformers)
| ROEBEL-10/5-12mm | 10 strands · 5.5 mm strand width | 12.0×1.0 mm Bar | 12 | 9.5 | 1.85 | 226 | 12 mm High-Current Magnet & Utility Transformer Roebel Bars (5.5 mm Strands)
| ROEBEL-12/5-12mm | 12 strands · 5.5 mm strand width | 12.0×1.2 mm Bar | 12 | 11.4 | 2.2 | 226 | 12 mm High-Current Magnet & Utility Transformer Roebel Bars (5.5 mm Strands)
| ROEBEL-15/5-12mm | 15 strands · 5.5 mm strand width | 12.0×1.5 mm Bar | 12 | 14.5 | 2.8 | 300 | 12 mm High-Current Magnet & Utility Transformer Roebel Bars (5.5 mm Strands)
| ROEBEL-30/5-12mm (Double) | 2×15 strands · 5.5 mm width | 12.0×2.9 mm Bar | 12 | 28 | 5.4 | 300 | 12 mm High-Current Magnet & Utility Transformer Roebel Bars (5.5 mm Strands)
Transposition pitch length (126, 180, 226 or 300 mm) is matched to the winding harmonic pitch to cancel coupling currents.

## Technical data
HTS Roebel Cable Transposed REBCO High-Temperature – Technical data
TEBAOFLEX ¦ https://tebaoflex.com/cables/transposed-rebco-high-temperature-superconducting-roebel-cable/ ¦ Data revision 2026-10-20
Typical values for this cable type, based on IEC 61788-26 / CERN EuCARD-2 / IEEE 1726. Values for your order are confirmed in the quotation.
Group | Parameter | Value
Key data | Superconductor | 2G HTS REBCO (meander-punched 12 mm tapes)
Key data | Strand count | 10 to 30 strands (fully transposed in 2 stacks)
Key data | Bar profile | 12×1.0–2.9 mm (or 4×0.9–1.3 mm compact bar)
Key data | Critical cur. | 9.5 to 28 kA (at 4.2 K, 13 T (1.8–5.4 kA @77K))
Key data | Transposition | 126 to 300 mm (precision meander pitch length)
Key data | Temp. window | 4.2 K to 77 K (LHe (4.2K), LH₂/GHe (20K), LN₂)
Electrical | Critical current (I_c @ 77 K | 450 A (10/2-4mm) to 5,400 A (30/5-12mm) in liquid nitrogen
Electrical | Critical current (I_c @ 4.2 K, 13 T B ⊥ | 2,200 A (10/2-4mm) to 28,000 A (30/5-12mm) in liquid helium
Electrical | Engineering current density (J_e @ 4.2 | 650 to 900 A/mm² across the compact rectangular bar cross-section
Electrical | 50/60 Hz AC loss reduction vs. stacked | 60 % to 80 % lower AC magnetisation & transport loss via full
Thermal | Operating cryogenic temperature range | 4.2 K (LHe) · 20–30 K (GHe/LH₂/LNe) · 65–77 K (subcooled LN₂)
Thermal | Thermal cycling & overload stability | Verified thermal ageing and short-circuit withstand per standard
Mechanical | Transposition pitch length | 126 mm, 180 mm, 226 mm or 300 mm (customisable to coil turn circumference)
Mechanical | Minimum flatwise / easy-way bend radius | 15 to 25 mm (unimpregnated) · Transverse stress limit ≥ 150 MPa (epoxy VPI)
Resistance | Punch-edge seal & moisture protection | Optional post-punching Ag/Cu or SnPb edge coating + polyimide encapsulation
Resistance | Environmental & chemical durability | Resistant to moisture, industrial fluids and service ageing
Standards | Governing HTS standards | IEC 61788-26 (REBCO critical current), IEC 61788-8 (AC loss) & EuCARD-2
Standards | Factory QA & material compliance | EN 10204 3.1 routine test certificate · RoHS 2 & REACH compliant
Identification | Spool delivery & quality mapping | Continuous 50–300 m lengths with strand-by-strand Tapestar I_c map
Identification | Customs tariff (HS) | 8544.49 / 8505.90

## Construction
HTS Roebel Cable Transposed REBCO High-Temperature – Construction
TEBAOFLEX ¦ https://tebaoflex.com/cables/transposed-rebco-high-temperature-superconducting-roebel-cable/ ¦ Data revision 2026-10-20
Typical values for this cable type, based on IEC 61788-26 / CERN EuCARD-2 / IEEE 1726. Values for your order are confirmed in the quotation.
No. | Layer | Material | Reference
1 | Meander-punched REBCO 2G HTS coated-conductor strands | 10 to 30 strands rotary-die punched from 12 mm (or 4 mm) REBCO tape (Hastelloy C-276
2 | Inter-strand turn insulation (optional insulated | Thin 12–25 µm polyimide coat or controlled oxide inter-strand contact layer
3 | Outer turn-to-turn cryogenic insulation wrap | 50 %-overlapped polyimide tape (2×25 µm) or VPI-impregnated S2-glass/epoxy braid
| 12 mm High-Current Magnet & Transformer Roebel (5.5 mm Strands) | 10 to 30 strands of 5.5 mm width for 1.8–5.4 kA (77 K) or 9.5–28 kA (4.2 K, 13 T)
| 4 mm Compact Stator/Coil Roebel (2.0 mm Strands) | Ultra-low AC loss 4 mm wide bar with 2 mm strands for high-frequency rotating machine stators

## Quality and supply
HTS Roebel Cable Transposed REBCO High-Temperature – Testing, approvals and supply
TEBAOFLEX ¦ https://tebaoflex.com/cables/transposed-rebco-high-temperature-superconducting-roebel-cable/ ¦ Data revision 2026-10-20
Typical values for this cable type, based on IEC 61788-26 / CERN EuCARD-2 / IEEE 1726. Values for your order are confirmed in the quotation.
Item | Detail | Frequency / scope
Routine test | Continuous Hall-sensor / 77 K liquid-nitrogen I_c & n-value test — Zero strand dropout; cabling retention ≥ 95 % of summed strand I_c | Every Roebel length
Sample test | IEC 61788-8 50/60 Hz AC transport & magnetisation loss test — Verified full transposition and low inter-strand coupling loss | Qualification lot
Standard / approval | IEC 61788-26 & IEC 61788-8 HTS Qualified
Standard / approval | CERN EuCARD-2 / Feather-M2 Dipole Architecture
Standard / approval | 100 % Strand-by-Strand I_c Mapped
Company certificate | VDE
Company certificate | UL
Company certificate | cUL
Company certificate | CE
Company certificate | KTL
Company certificate | MSHA
Company certificate | MA
Company certificate | ISO 9001
Company certificate | ISO 14001
Company certificate | ISO 45001
Sheath marking | Spool & Cryogenic Tag: TEBAOFLEX HTS-ROEBEL <type> Lp=<mm> Ic(77K)=<kA> LOT#
Supply | Delivery form: Non-returnable fumigated wooden or steel drums
Supply | Standard lengths: 250 m · 500 m · 1000 m standard drums
Supply | MOQ: 250 m (stock sizes) · 500 m (custom)
Supply | Lead time: 3–5 weeks ex-works
Supply | Incoterms: EXW, FCA, FOB, CIF, DAP