## Request a quote
Request a quotation for HVR / HVR-D (N)TSCGEWOEU
Application engineer · Medium-voltage port & mining reeling cables
Enter the length you need next to each size in the Sizes sheet (column A) and send this file to:
Email: info@tebaoflex.com
WhatsApp / phone: +86 185 9591 3361
Online quote form: https://tebaoflex.com/cables/hvr-hvr-d-mv-rubber-reeling-cable-ntscgewoeu/#template-selection
An application engineer replies within 2 business hours.

## Sizes
HVR / HVR-D MV Rubber Reeling Cable (N)TSCGEWOEU (3.6/6–12/20 kV) – Dimensions & mechanical loads (3.6/6 – 8.7/15 kV) (14)
TEBAOFLEX ¦ https://tebaoflex.com/cables/hvr-hvr-d-mv-rubber-reeling-cable-ntscgewoeu/ ¦ Data revision 2026-10-20
Typical values for this cable type. Values for your order are confirmed in the quotation.
Enter the length you need next to each size and send this file to info@tebaoflex.com or WhatsApp +86 185 9591 3361.
Your length (m) | Designation | Configuration | Outer Ø min | Outer Ø max | Cu number | Weight ≈ | Permitted pull | Reel R min (12×D) | Series
| HVR 3 × 25 + 3 × 25/3 | 3 × 25 + 3 × 25/3 | 41 | 43 | 1008 | 2540 | 3000 | 516 | HVR MV Power Cable (3 × 25 – 3 × 150 mm²)
| HVR 3 × 35 + 3 × 25/3 | 3 × 35 + 3 × 25/3 | 42 | 44 | 1296 | 2825 | 3000 | 528 | HVR MV Power Cable (3 × 25 – 3 × 150 mm²)
| HVR 3 × 50 + 3 × 25/3 | 3 × 50 + 3 × 25/3 | 46 | 49 | 1728 | 3460 | 3000 | 588 | HVR MV Power Cable (3 × 25 – 3 × 150 mm²)
| HVR 3 × 70 + 3 × 35/3 | 3 × 70 + 3 × 35/3 | 50 | 53 | 2477 | 4400 | 4200 | 636 | HVR MV Power Cable (3 × 25 – 3 × 150 mm²)
| HVR 3 × 95 + 3 × 50/3 | 3 × 95 + 3 × 50/3 | 55 | 58 | 3197 | 5570 | 7125 | 696 | HVR MV Power Cable (3 × 25 – 3 × 150 mm²)
| HVR 3 × 120 + 3 × 70/3 (on request) | 3 × 120 + 3 × 70/3 | 59 | 63 | 4128 | 6850 | 7200 | 756 | HVR MV Power Cable (3 × 25 – 3 × 150 mm²)
| HVR 3 × 150 + 3 × 70/3 (on request) | 3 × 150 + 3 × 70/3 | 63 | 67 | 4992 | 8100 | 9000 | 804 | HVR MV Power Cable (3 × 25 – 3 × 150 mm²)
| HVR-D 3 × 25 + 2 × 25/2 + 12 FO | 3 × 25 + 2 × 25/2 + 12 FO | 42.7 | 45.7 | 1008 | 2830 | 1500 | 548 | HVR-D / HVR-FO Power + 12/24 Optical Fibres
| HVR-D 3 × 35 + 2 × 25/2 + 12 FO | 3 × 35 + 2 × 25/2 + 12 FO | 45.5 | 48.5 | 1296 | 3390 | 2100 | 582 | HVR-D / HVR-FO Power + 12/24 Optical Fibres
| HVR-D 3 × 50 + 2 × 25/2 + 24 FO | 3 × 50 + 2 × 25/2 + 24 FO | 48.3 | 51.3 | 1728 | 3590 | 3000 | 616 | HVR-D / HVR-FO Power + 12/24 Optical Fibres
| HVR-D 3 × 70 + 2 × 35/2 + 24 FO | 3 × 70 + 2 × 35/2 + 24 FO | 53.1 | 57.1 | 2477 | 5130 | 4200 | 685 | HVR-D / HVR-FO Power + 12/24 Optical Fibres
| HVR-D 3 × 95 + 2 × 50/2 + 24 FO | 3 × 95 + 2 × 50/2 + 24 FO | 57 | 61 | 3197 | 6120 | 5700 | 732 | HVR-D / HVR-FO Power + 12/24 Optical Fibres
| HVR-D 3 × 120 + 2 × 70/2 + 24 FO (on req.) | 3 × 120 + 2 × 70/2 + 24 FO | 61 | 65 | 4128 | 7250 | 7200 | 780 | HVR-D / HVR-FO Power + 12/24 Optical Fibres
| HVR-D 3 × 150 + 2 × 70/2 + 24 FO (on req.) | 3 × 150 + 2 × 70/2 + 24 FO | 65 | 69 | 4992 | 8500 | 9000 | 828 | HVR-D / HVR-FO Power + 12/24 Optical Fibres
Published outer diameters and weights apply to voltage grades 3.6/6 kV up to 8.7/15 kV; 12/20 kV and 120–150 mm² builds are engineered on request (estimated reference dimensions shown for 120–150 mm²).
In HVR-D 25 mm² and 35 mm², 12 optical fibres are housed in one compact buffer tube; from 50 mm² upward, 24 optical fibres are arranged in two buffer tubes (12 + 12 FO).
Permitted dynamic tensile loads correspond to 20 N/mm² of phase conductor cross-section (up to 7,125 N on HVR 3 × 95 + 3 × 50/3).

## Electrical reference data
HVR / HVR-D MV Rubber Reeling Cable (N)TSCGEWOEU (3.6/6–12/20 kV) – Electrical reference data (14)
TEBAOFLEX ¦ https://tebaoflex.com/cables/hvr-hvr-d-mv-rubber-reeling-cable-ntscgewoeu/ ¦ Data revision 2026-10-20
Typical values for this cable type. Values for your order are confirmed in the quotation.
Designation | Voltage Range | Max. DC R (20 °C) | Ref. Ampacity (30 °C) | AC Test Voltage | Series
HVR 3 × 25 + 3 × 25/3 | 3.6/6 to 8.7/15 kV (12/20 kV req.) | 0.795 | 131 | 11 / 17 / 24 kV AC (VDE 0250-813) | HVR MV Power Cable (3 × 25 – 3 × 150 mm²)
HVR 3 × 35 + 3 × 25/3 | 3.6/6 to 8.7/15 kV (12/20 kV req.) | 0.565 | 162 | 11 / 17 / 24 kV AC (VDE 0250-813) | HVR MV Power Cable (3 × 25 – 3 × 150 mm²)
HVR 3 × 50 + 3 × 25/3 | 3.6/6 to 8.7/15 kV (12/20 kV req.) | 0.393 | 202 | 11 / 17 / 24 kV AC (VDE 0250-813) | HVR MV Power Cable (3 × 25 – 3 × 150 mm²)
HVR 3 × 70 + 3 × 35/3 | 3.6/6 to 8.7/15 kV (12/20 kV req.) | 0.277 | 250 | 11 / 17 / 24 kV AC (VDE 0250-813) | HVR MV Power Cable (3 × 25 – 3 × 150 mm²)
HVR 3 × 95 + 3 × 50/3 | 3.6/6 to 8.7/15 kV (12/20 kV req.) | 0.210 | 301 | 11 / 17 / 24 kV AC (VDE 0250-813) | HVR MV Power Cable (3 × 25 – 3 × 150 mm²)
HVR 3 × 120 + 3 × 70/3 (on request) | 3.6/6 to 8.7/15 kV (12/20 kV req.) | 0.164 | 352 | 11 / 17 / 24 kV AC (VDE 0250-813) | HVR MV Power Cable (3 × 25 – 3 × 150 mm²)
HVR 3 × 150 + 3 × 70/3 (on request) | 3.6/6 to 8.7/15 kV (12/20 kV req.) | 0.132 | 404 | 11 / 17 / 24 kV AC (VDE 0250-813) | HVR MV Power Cable (3 × 25 – 3 × 150 mm²)
HVR-D 3 × 25 + 2 × 25/2 + 12 FO | 3.6/6 to 8.7/15 kV (12/20 kV req.) | 0.795 | 131 | 11 / 17 / 24 kV AC (VDE 0250-813) | HVR-D / HVR-FO Power + 12/24 Optical Fibres
HVR-D 3 × 35 + 2 × 25/2 + 12 FO | 3.6/6 to 8.7/15 kV (12/20 kV req.) | 0.565 | 162 | 11 / 17 / 24 kV AC (VDE 0250-813) | HVR-D / HVR-FO Power + 12/24 Optical Fibres
HVR-D 3 × 50 + 2 × 25/2 + 24 FO | 3.6/6 to 8.7/15 kV (12/20 kV req.) | 0.393 | 202 | 11 / 17 / 24 kV AC (VDE 0250-813) | HVR-D / HVR-FO Power + 12/24 Optical Fibres
HVR-D 3 × 70 + 2 × 35/2 + 24 FO | 3.6/6 to 8.7/15 kV (12/20 kV req.) | 0.277 | 250 | 11 / 17 / 24 kV AC (VDE 0250-813) | HVR-D / HVR-FO Power + 12/24 Optical Fibres
HVR-D 3 × 95 + 2 × 50/2 + 24 FO | 3.6/6 to 8.7/15 kV (12/20 kV req.) | 0.210 | 301 | 11 / 17 / 24 kV AC (VDE 0250-813) | HVR-D / HVR-FO Power + 12/24 Optical Fibres
HVR-D 3 × 120 + 2 × 70/2 + 24 FO (on req.) | 3.6/6 to 8.7/15 kV (12/20 kV req.) | 0.164 | 352 | 11 / 17 / 24 kV AC (VDE 0250-813) | HVR-D / HVR-FO Power + 12/24 Optical Fibres
HVR-D 3 × 150 + 2 × 70/2 + 24 FO (on req.) | 3.6/6 to 8.7/15 kV (12/20 kV req.) | 0.132 | 404 | 11 / 17 / 24 kV AC (VDE 0250-813) | HVR-D / HVR-FO Power + 12/24 Optical Fibres
Maximum DC conductor resistance at 20 °C per IEC 60228 Table 3 for Class 5 tinned copper conductors.
Free-air reference ampacity at 30 °C ambient per DIN VDE 0298-4 for 6/10 kV trailing/reeling cables; multiply by reel layer factor (0.80 for 1 layer, 0.61 for 2 layers, 0.49 for 3 layers).

## Technical data
HVR / HVR-D MV Rubber Reeling Cable (N)TSCGEWOEU (3.6/6–12/20 kV) – Technical data
TEBAOFLEX ¦ https://tebaoflex.com/cables/hvr-hvr-d-mv-rubber-reeling-cable-ntscgewoeu/ ¦ Data revision 2026-10-20
Typical values for this cable type. Values for your order are confirmed in the quotation.
Group | Parameter | Value
Key data | Rated voltage | 3.6/6–12/20 kV (3.6/6, 6/10, 8.7/15 & 12/20 kV)
Key data | Reeling speed | 180 m/min (horiz. (> 180 m/min on request))
Key data | Min. bend radius | 12 × D (12 × D reel · 15 × D pulley)
Key data | Flexing temp. | −30…+80 °C (fixed −50…+80 °C (−45 °C flex req.))
Key data | Tensile rating | 20 N/mm² (1,500–9,000 N · ±25 °/m torsion)
Key data | Configurations | 14 configs (7 HVR power + 7 HVR-D 12/24 FO)
Electrical | Rated voltage U0/U | 3.6/6 kV, 6/10 kV, 8.7/15 kV, and 12/20 kV (higher voltage grades on request)
Electrical | Max. operating voltage AC | 7.2 kV (3.6/6 kV) · 7.0/12.0 kV (6/10 kV) · 10.2/18.0 kV (8.7/15 kV) · 14.0/24.0 kV (12/20 kV)
Electrical | Max. operating voltage DC | 9.0/18.0 kV (6/10 kV) · 13.0/26.0 kV (8.7/15 kV) · 18.0/36.0 kV (12/20 kV)
Electrical | AC test voltage (DIN VDE 0250-813) | 11 kV (3.6/6 kV) · 17 kV (6/10 kV) · 24 kV (8.7/15 kV) · 29 kV (12/20 kV) per DIN VDE 0250-813
Electrical | Current rating (DIN VDE 0298-4) | Per DIN VDE 0298-4 at 30 °C ambient (apply reel layer factors: 0.80 for 1 layer, 0.61 for 2 layers, 0.49 for 3 layers)
Thermal | Temperature, flexing | −30 °C to +80 °C (special −45 °C low-temperature version on request)
Thermal | Temperature, fixed installation | −50 °C to +80 °C
Thermal | Max. conductor temperature | +90 °C
Thermal | Short-circuit temperature | +250 °C
Mechanical | Max. travel speed | Up to 180 m/min (> 180 m/min on request)
Mechanical | Max. tensile load (dynamic) | 20 N/mm² during dynamic reeling (1,500–7,125 N across catalog sizes)
Mechanical | Min. bending radius, moving | 12 × D on the reel · 15 × D at deflection pulley · 20 × D at S-type directional changes
Mechanical | Permissible torsional stress | ±25 °/m permissible operational torsion
Optical | Fibre types & tube coding (HVR-D) | HVR-D / HVR-FO: 12 or 24 fibres in 1 or 2 loose tubes (E9/125 ITU-T G.652D, 50/125 OM2, or 62.5/125 OM1)
Optical | Optical attenuation & bandwidth | E9/125: ≤ 0.40 dB/km (1310 nm), ≤ 0.28 dB/km (1550 nm) · 50/125: ≤ 2.6 dB/km nom. (850 nm), ≤ 1.0 dB/km max (1310 nm) · 62.5/125: ≤ 3.5 dB/km (850 nm), ≤ 1.5 dB/km (1310 nm)
Resistance | Oil, UV, ozone & corrosion | Oil, ozone, UV, humidity and atmospheric corrosion resistant; CFC-free, LBS-free / silicone-free
Resistance | Flame retardance | Flame-retardant and self-extinguishing per IEC 60332-1-2 / DIN EN 60332-1-2 / DIN VDE 0482-265-2-1
Standards | Cable standard & designation | (N)TSCGEWOEU / (N)TSCGEWOEU-FO adapted to DIN VDE 0250-813; optical fibres per DIN VDE 0888 / IEC 60793-2-10
Standards | Conductor standard | Finely stranded tinned electrolytic copper exceeding DIN VDE 0295 / IEC 60228 Class 5
Standards | Core & fibre identification | Black core insulation with white numbers; FO tubes colour-coded per ANSI/TIA/EIA-598 (yellow E9, green G50, blue G62.5, red Tube 2)

## Construction
HVR / HVR-D MV Rubber Reeling Cable (N)TSCGEWOEU (3.6/6–12/20 kV) – Construction
TEBAOFLEX ¦ https://tebaoflex.com/cables/hvr-hvr-d-mv-rubber-reeling-cable-ntscgewoeu/ ¦ Data revision 2026-10-20
Typical values for this cable type. Values for your order are confirmed in the quotation.
No. | Layer | Material | Reference
1 | Extra-flexible tinned copper conductor | Finely stranded tin-plated electrolytic copper exceeding DIN VDE 0295 / IEC 60228 Class 5
2 | Inner & outer semi-conductive stress control (CGE) | Inner semi-conductive layer + outer easy-strip semi-conductive insulation shield, triple-extruded and cross-linked in one process
3 | High-voltage EPR-MV core insulation | High-grade ethylene-propylene rubber (EPR-MV, 3GI3) compound
4 | Split earth & optical fibre tubes (HVR-D) | HVR: 3 split earths in interstices; HVR-D: 2 split earths + 1 or 2 loose tubes (12 or 24 FO: E9/125, G50/125, or G62.5/125)
5 | Extruded inner sheath (GM1b) | Pressure-extruded GM1b synthetic rubber compound filling all core interstices
6 | Embedded anti-torsion synthetic braid | High-tensile synthetic yarn braid vulcanized between inner GM1b and outer 5GM5 sheaths
7 | Outer sheath (5GM5 Red) | Chlorinated heavy-duty rubber compound (5GM5), high-visibility red
| HVR (N)TSCGEWOEU · 3.6/6 to 12/20 kV (7 sizes) | 3 × 25 + 3 × 25/3 to 3 × 150 + 3 × 70/3 mm² with 3-part interstitial protective earth and red 5GM5 outer sheath
| HVR-D / HVR-FO (N)TSCGEWOEU-FO · 3.6/6 to 12/20 kV (7 sizes) | 3 × 25 + 2 × 25/2 + 12 FO to 3 × 150 + 2 × 70/2 + 24 FO combining MV power, 2-part split earth, and 12 or 24 optical fibres

## Quality and supply
HVR / HVR-D MV Rubber Reeling Cable (N)TSCGEWOEU (3.6/6–12/20 kV) – Testing, approvals and supply
TEBAOFLEX ¦ https://tebaoflex.com/cables/hvr-hvr-d-mv-rubber-reeling-cable-ntscgewoeu/ ¦ Data revision 2026-10-20
Typical values for this cable type. Values for your order are confirmed in the quotation.
Item | Detail | Frequency / scope
Routine test | Medium-voltage AC dielectric test — 11 kV (3.6/6 kV), 17 kV (6/10 kV), 24 kV (8.7/15 kV), 29 kV (12/20 kV) per DIN VDE 0250-813 | Every manufactured length
Type test | Vertical flame propagation — Self-extinguishing per DIN EN 60332-1-2 / DIN VDE 0482-265-2-1 | Type qualification
Routine test | OTDR optical attenuation verification (HVR-D) — ≤ 0.40 dB/km at 1310 nm (E9/125), ≤ 1.0 dB/km at 1310 nm (G50/125), ≤ 1.5 dB/km at 1310 nm (G62.5/125) | Every HVR-D / HVR-FO hybrid cable length
Company certificate | VDE
Company certificate | UL
Company certificate | cUL
Company certificate | CE
Company certificate | KTL
Company certificate | MSHA
Company certificate | MA
Company certificate | ISO 9001
Company certificate | ISO 14001
Company certificate | ISO 45001
Sheath marking | TEBAOFLEX HVR / HVR-FO (N)TSCGEWOEU [size] mm² [U0/U] kV [ww-yyyy]
Supply | Delivery form: Custom crane reel cut lengths on heavy-duty timber drums (red 5GM5 outer sheath; −45 °C Arctic compound on request)
Supply | Minimum order: 250 m per configuration and voltage grade
Supply | Customs HS code: 8544.60