## Request a quote
Request a quotation for HXC Electron-Beam
Electron-beam & ultra-high-voltage cable engineer
Enter the length you need next to each size in the Sizes sheet (column A) and send this file to:
Email: info@tebaoflex.com
WhatsApp / phone: +86 185 9591 3361
Online quote form: https://tebaoflex.com/cables/electron-beam-high-voltage-cable/#template-selection
An application engineer replies within 2 business hours.

## Sizes
HXC Electron-Beam High-Voltage Cable – 150–300 kV DC ratings, core layouts & OD (12)
TEBAOFLEX ¦ https://tebaoflex.com/cables/electron-beam-high-voltage-cable/ ¦ Data revision 2026-10-20
Typical values for this cable type, based on IEC 60522 (R24 / R30) / IEC 60502-2 / ISO 14744. Values for your order are confirmed in the quotation.
Enter the length you need next to each size and send this file to info@tebaoflex.com or WhatsApp +86 185 9591 3361.
Your length (m) | Order designation | Central Gun Conductors | Rated U_DC kV DC | Core-Core kV DC | OEM OD mm | Overall OD mm | Capacitance pF/m | Weight kg/km | Series
| HXC-EB-150KV-3X2.5 | 3 × 2.5 mm² (5 kV Core-Core) | 150 | 5 | 23.5 | 29 | 115 | 1120 | 150 kV to 200 kV DC Electron-Beam Welding (EBW) & EBM Additive Gun Cables
| HXC-EB-150KV-4X2.5 | 4 × 2.5 mm² (5 kV Core-Core) | 150 | 5 | 24.2 | 29.8 | 118 | 1185 | 150 kV to 200 kV DC Electron-Beam Welding (EBW) & EBM Additive Gun Cables
| HXC-EB-150KV-2X4+2X1.5 | 2×4.0 + 2×1.5 mm² (8 kV Grid) | 150 | 8 | 25 | 30.8 | 122 | 1270 | 150 kV to 200 kV DC Electron-Beam Welding (EBW) & EBM Additive Gun Cables
| HXC-EB-175KV-3X2.5 | 3 × 2.5 mm² (5 kV Core-Core) | 175 | 5 | 26.5 | 32.5 | 108 | 1390 | 150 kV to 200 kV DC Electron-Beam Welding (EBW) & EBM Additive Gun Cables
| HXC-EB-175KV-2X4+2X1.5 | 2×4.0 + 2×1.5 mm² (8 kV Grid) | 175 | 8 | 27.5 | 33.8 | 112 | 1510 | 150 kV to 200 kV DC Electron-Beam Welding (EBW) & EBM Additive Gun Cables
| HXC-EB-200KV-4X2.5 | 4 × 2.5 mm² (8 kV Core-Core) | 200 | 8 | 30 | 36.5 | 105 | 1760 | 150 kV to 200 kV DC Electron-Beam Welding (EBW) & EBM Additive Gun Cables
| HXC-EB-225KV-3X2.5-R24 | 3 × 2.5 mm² (R24/R30 Cone) | 225 | 5 | 32.5 | 39.2 | 102 | 2040 | 225 kV to 300 kV DC Industrial Accelerator & R30 High-Energy Cables
| HXC-EB-225KV-2X4+2X1.5 | 2×4.0 + 2×1.5 mm² (8 kV Grid) | 225 | 8 | 33.5 | 40.5 | 105 | 2190 | 225 kV to 300 kV DC Industrial Accelerator & R30 High-Energy Cables
| HXC-EB-250KV-4X2.5-R30 | 4 × 2.5 mm² (8 kV Core-Core) | 250 | 8 | 36 | 43.5 | 98 | 2520 | 225 kV to 300 kV DC Industrial Accelerator & R30 High-Energy Cables
| HXC-EB-300KV-1X10-COAX | 1 × 10 mm² Coaxial HV Bus | 300 | 0 | 38.5 | 46 | 95 | 2840 | 225 kV to 300 kV DC Industrial Accelerator & R30 High-Energy Cables
| HXC-EB-300KV-3X2.5-R30 | 3 × 2.5 mm² (5 kV Core-Core) | 300 | 5 | 40.5 | 48.5 | 96 | 3150 | 225 kV to 300 kV DC Industrial Accelerator & R30 High-Energy Cables
| HXC-EB-300KV-2X4+2X1.5 | 2×4.0 + 2×1.5 mm² (8 kV Grid) | 300 | 8 | 41.5 | 49.8 | 98 | 3340 | 225 kV to 300 kV DC Industrial Accelerator & R30 High-Energy Cables
Custom vulcanised R24, R30 and proprietary electron-beam welding gun boots with integrated damping resistors are assembled to customer drawing.

## Technical data
HXC Electron-Beam High-Voltage Cable – Technical data
TEBAOFLEX ¦ https://tebaoflex.com/cables/electron-beam-high-voltage-cable/ ¦ Data revision 2026-10-20
Typical values for this cable type, based on IEC 60522 (R24 / R30) / IEC 60502-2 / ISO 14744. Values for your order are confirmed in the quotation.
Group | Parameter | Value
Key data | DC voltage range | 150 to 300 kV DC (Negative HV cathode potential)
Key data | Central cores | 3 or 4 Cores (Filament + Bombarder + Wehnelt cup)
Key data | Wehnelt bias U | Up to 5–8 kV DC (Internal core-to-core isolation)
Key data | Arc damping | Semicon Graded (Survives gun flashover & crowbar)
Key data | Cone standard | R24 / R30 / EB (SF6 or oil-insulated gun receptacles)
Key data | Bend radius | 6–8 × OD (Gantry & chamber-lid articulated)
Electrical | Rated DC working voltage | 150 kV, 175 kV, 200 kV, 225 kV, 250 kV & 300 kV DC
Electrical | Central core-to-core voltage | 5.0 kV DC standard · 8.0 kV DC (high-bias Wehnelt option)
Electrical | Heater / filament current | Up to 35 A continuous per filament core (4.0 mm²)
Electrical | Factory DC routine proof test | 1.3 × to 1.5 × rated U_DC (up to 400 kV DC) for 15 min
Electrical | Partial discharge level | ≤ 5 pC at rated stress
Electrical | Nominal capacitance | 95 pF/m to 125 pF/m
Thermal | Operating temperature (EPR/PUR) | −25 °C to +85 °C
Thermal | Operating temperature (Silicone) | −40 °C to +150 °C
Mechanical | Central conductor layout | 3×2.5, 4×2.5, 3×4.0 or (2×4.0 + 2×1.5 mm²)
Mechanical | Min. bend radius | 6 × OD static · 10 × OD moving-gun gantry
Resistance | Vacuum oil & SF6 compatibility | Compatible with transformer oil & SF6 gun tanks
Resistance | Flame & abrasion resistance | IEC 60332-1-2 · Tear-resistant PUR outer sheath
Standards | EBW machine standard | ISO 14744
Standards | HV cone interface | IEC 60522 R24 (160/225 kV) · R30 (300 kV) · Custom EBW cones
Identification | Outer sheath colour | Matte Black or Grey with HV warning legend
Identification | Surface legend | TEBAOFLEX HXC ELECTRON-BEAM [kV DC] [CORES] HIGH VOLTAGE
Identification | Customs tariff (HS) | 8544.60

## Construction
HXC Electron-Beam High-Voltage Cable – Construction
TEBAOFLEX ¦ https://tebaoflex.com/cables/electron-beam-high-voltage-cable/ ¦ Data revision 2026-10-20
Typical values for this cable type, based on IEC 60522 (R24 / R30) / IEC 60502-2 / ISO 14744. Values for your order are confirmed in the quotation.
No. | Layer | Material | Reference
1 | Central cathode filament, bombarder & Wehnelt cores | 3 or 4 × 2.5 mm² to 4.0 mm² stranded tinned/silver-plated copper conductors insulated with fluoropolymer/EPR for 5.0–8.0 kV DC core-to-core breakdown
2 | Inner semiconductive stress-equalising core | Co-extruded semiconductive elastomer filling interstices and forming a smooth cylindrical electrode around the central cores
3 | Ultra-clean 150–300 kV EPR / Silicone HV OEM | Triple-extruded void-free high-voltage ethylene propylene rubber (EPR) or high-tear silicone rubber
4 | Outer semiconductive stress-control layer | Extruded strippable semiconductive elastomer layer bonded over the HV insulation
5 | Low-inductance heavy tinned copper braid | High-coverage (≥ 90 %) tinned copper braid (or double braid on 225–300 kV grades)
6 | Heavy-duty PUR, PVC or Silicone outer jacket | Abrasion- and oil-resistant black polyether PUR, grey PVC or flexible silicone outer sheath
| HXC-EB-150/175 (150–175 kV DC EBW & EBM Gun Cable) | 3-core or 4-core (2.5–4.0 mm²) flexible HV cable for 60 kV, 150 kV and 175 kV electron-beam welding and 3D metal printing guns
| HXC-EB-225/300 (225–300 kV DC Accelerator & R30 Cable) | Ultra-heavy OEM wall with R24/R30 or SF6/oil pressure-vessel terminations for 225–300 kV accelerators and high-energy NDT

## Quality and supply
HXC Electron-Beam High-Voltage Cable – Testing, approvals and supply
TEBAOFLEX ¦ https://tebaoflex.com/cables/electron-beam-high-voltage-cable/ ¦ Data revision 2026-10-20
Typical values for this cable type, based on IEC 60522 (R24 / R30) / IEC 60502-2 / ISO 14744. Values for your order are confirmed in the quotation.
Item | Detail | Frequency / scope
Routine test | Ultra-high-voltage DC proof test (200 kV to 400 kV DC) — 15-minute DC hold test between central conductor bundle and outer copper braid | 100 % of manufactured lengths
Routine test | 8.0 kV / 12.0 kV DC core-to-core Wehnelt isolation test — Verify OEM integrity between filament, bombarder and Wehnelt grid cores | 100 % of manufactured lengths
Sample test | Impulse flashover & partial-discharge test — Verify robustness under simulated gun crowbar discharge and PD ≤ 5 pC | Qualification lot
Standard / approval | ISO 14744 Electron-Beam Welding HV Supply Compliant
Standard / approval | IEC 60522 R24 / R30 High-Voltage Cone Compatible
Company certificate | VDE
Company certificate | UL
Company certificate | cUL
Company certificate | CE
Company certificate | KTL
Company certificate | MSHA
Company certificate | MA
Company certificate | ISO 9001
Company certificate | ISO 14001
Company certificate | ISO 45001
Sheath marking | TEBAOFLEX HXC ELECTRON-BEAM HIGH VOLTAGE CABLE [150-300 kV DC]
Supply | Delivery form: Heavy wooden drums or factory-terminated double-ended gun assemblies
Supply | Terminations: R24, R30, epoxy/silicone conical gun plugs & SF6 tank feedthroughs
Supply | Lead time: 4–6 weeks ex-works