## Request a quote
Request a quotation for ISO 19642-9 XLFE Shielded
Automotive EV high-voltage cable engineer
Enter the length you need next to each size in the Sizes sheet (column A) and send this file to:
Email: info@tebaoflex.com
WhatsApp / phone: +86 185 9591 3361
Online quote form: https://tebaoflex.com/cables/screened-xlfe-automotive-high-voltage-cable/#footer-enquiry-section
An application engineer replies within 2 business hours.

## Sizes
ISO 19642-9 Screened XLFE Automotive High-Voltage Cable – AWG / metric sizes, OD & ampacity (12)
TEBAOFLEX ¦ https://tebaoflex.com/cables/screened-xlfe-automotive-high-voltage-cable/ ¦ Data revision 2026-10-21
Typical values for this cable type, based on ISO 19642-5 / ISO 19642-9 / LV 216-2 / SAE J1654. Values for your order are confirmed in the quotation.
Enter the length you need next to each size and send this file to info@tebaoflex.com or WhatsApp +86 185 9591 3361.
Your length (m) | Order designation | AWG (Metric mm²) | Stranding N × mm | Max R @20°C mΩ/m | Core OD mm | Overall OD mm | Weight kg/km | Ampacity A (+85°C) | Series
| S200XL-SH-14AWG-2.5 | 14 AWG (2.5 mm²) | 41 × 0.254 | 8.71 | 3.1 | 5.2 | 52 | 54 | HV Auxiliary & Charger Sizes — 14 AWG to 4 AWG (2.5–25 mm²)
| S200XL-SH-12AWG-4.0 | 12 AWG (4.0 mm²) | 65 × 0.254 | 5.48 | 3.65 | 5.85 | 72 | 72 | HV Auxiliary & Charger Sizes — 14 AWG to 4 AWG (2.5–25 mm²)
| S200XL-SH-10AWG-6.0 | 10 AWG (6.0 mm²) | 105 × 0.254 | 3.4 | 4.45 | 6.75 | 104 | 98 | HV Auxiliary & Charger Sizes — 14 AWG to 4 AWG (2.5–25 mm²)
| S200XL-SH-8AWG-10 | 8 AWG (10 mm²) | 133 × 0.287 | 2.1 | 5.6 | 8.1 | 156 | 138 | HV Auxiliary & Charger Sizes — 14 AWG to 4 AWG (2.5–25 mm²)
| S200XL-SH-6AWG-16 | 6 AWG (16 mm²) | 133 × 0.361 | 1.32 | 6.85 | 9.5 | 228 | 185 | HV Auxiliary & Charger Sizes — 14 AWG to 4 AWG (2.5–25 mm²)
| S200XL-SH-4AWG-25 | 4 AWG (25 mm²) | 133 × 0.455 | 0.83 | 8.4 | 11.3 | 342 | 245 | HV Auxiliary & Charger Sizes — 14 AWG to 4 AWG (2.5–25 mm²)
| S200XL-SH-2AWG-35 | 2 AWG (35 mm²) | 665 × 0.254 | 0.52 | 10.1 | 13.2 | 495 | 325 | HV Traction Battery & Inverter Sizes — 2 AWG to 4/0 AWG (35–120 mm²)
| S200XL-SH-1AWG-42 | 1 AWG (42 mm²) | 817 × 0.254 | 0.43 | 11.15 | 14.4 | 598 | 370 | HV Traction Battery & Inverter Sizes — 2 AWG to 4/0 AWG (35–120 mm²)
| S200XL-SH-1/0AWG-50 | 1/0 AWG (50 mm²) | 1045 × 0.254 | 0.34 | 12.3 | 15.8 | 745 | 430 | HV Traction Battery & Inverter Sizes — 2 AWG to 4/0 AWG (35–120 mm²)
| S200XL-SH-2/0AWG-70 | 2/0 AWG (70 mm²) | 1330 × 0.254 | 0.27 | 13.8 | 17.5 | 935 | 505 | HV Traction Battery & Inverter Sizes — 2 AWG to 4/0 AWG (35–120 mm²)
| S200XL-SH-3/0AWG-95 | 3/0 AWG (95 mm²) | 1672 × 0.254 | 0.21 | 15.4 | 19.3 | 1165 | 585 | HV Traction Battery & Inverter Sizes — 2 AWG to 4/0 AWG (35–120 mm²)
| S200XL-SH-4/0AWG-120 | 4/0 AWG (120 mm²) | 2109 × 0.254 | 0.17 | 17.2 | 21.4 | 1455 | 680 | HV Traction Battery & Inverter Sizes — 2 AWG to 4/0 AWG (35–120 mm²)
Continuous current ratings are shown for single cable in free air at +85 °C engine-bay ambient and +200 °C conductor temperature per ISO 19642.

## Technical data
ISO 19642-9 Screened XLFE Automotive High-Voltage Cable – Technical data
TEBAOFLEX ¦ https://tebaoflex.com/cables/screened-xlfe-automotive-high-voltage-cable/ ¦ Data revision 2026-10-21
Typical values for this cable type, based on ISO 19642-5 / ISO 19642-9 / LV 216-2 / SAE J1654. Values for your order are confirmed in the quotation.
Group | Parameter | Value
Key data | Voltage rating | 1000V AC / 1500V (ISO 19642 Voltage Class B2 / HV)
Key data | Thermal class | −70 to +200 °C (ISO 6722 Class F (3,000 h @ 200 °C))
Key data | Cross-section | 2.5–120 mm² (14 AWG to 4/0 AWG high-strand Cu)
Key data | EMC shielding | Foil + ≥85% Cu (≥ 80 dB transfer impedance screening)
Key data | Insulation | E-Beam XLFE (Cross-linked fluoropolymer elastomer)
Key data | Bend radius | 3–5 × OD (Rubber-like flexibility without memory)
Electrical | Rated voltage | 600 V / 1,000 V AC rms · 1,500 V DC (ISO 19642 / SAE J1654)
Electrical | AC spark test voltage | 8.0 kV to 10.0 kV AC rms in-line
Electrical | Dielectric withstand test | 5.0 kV AC rms for 5 min
Electrical | Shielding effectiveness | ≥ 80 dB (150 kHz to 108 MHz CISPR 25 Class 5)
Electrical | Volume resistivity | ≥ 10¹⁴ Ω·cm at 20 °C
Thermal | Operating temperature range | −70 °C to +200 °C (ISO 6722 Class F)
Thermal | Short-term overload / solder heat | +300 °C pinch resistance without flow
Thermal | Cold-bend flexibility | No cracking at −70 °C (4 h mandrel bend)
Mechanical | Size range | 14 AWG to 4/0 AWG (2.5 mm² to 120 mm²)
Mechanical | Min. bend radius | 3 × OD static · 5 × OD dynamic routing
Mechanical | Scrape abrasion & pinch | Exceeds ISO 19642-5 / SAE J1128 thin-wall requirements
Resistance | Automotive fluid resistance | ISO 6722 gasoline, diesel, ATF, DOT4, glycol & battery acid
Resistance | Flame retardancy | ISO 6722-1 self-extinguishing (< 5 s) · UL VW-1
Resistance | Ozone & UV stability | Zero cracking after 192 h at 200 pphm ozone
Standards | Automotive HV cable standards | ISO 19642-5 · ISO 19642-9 · LV 216-2 · SAE J1654
Standards | Thermal & test standard | ISO 6722-1 Class F (200 °C)
Identification | Outer sheath colour | High-Voltage Safety Orange (RAL 2003 / RAL 2008)
Identification | Inner insulation colour | Natural / White or Red / Black (2-core)
Identification | Customs tariff (HS) | 8544.49 / 8544.30

## Construction
ISO 19642-9 Screened XLFE Automotive High-Voltage Cable – Construction
TEBAOFLEX ¦ https://tebaoflex.com/cables/screened-xlfe-automotive-high-voltage-cable/ ¦ Data revision 2026-10-21
Typical values for this cable type, based on ISO 19642-5 / ISO 19642-9 / LV 216-2 / SAE J1654. Values for your order are confirmed in the quotation.
No. | Layer | Material | Reference
1 | Extra-flexible rope-lay tinned copper conductor | Fine-stranded annealed tinned copper to ISO 19642-2 / ASTM B33 (19× to 2,109× stranding, 14 AWG to 4/0 AWG / 2.5 mm² to 120 mm²)
2 | E-beam cross-linked XLFE dielectric | Irradiation cross-linked fluoropolymer elastomer (XLFE) primary insulation rated −70 °C to +200 °C
3 | ≥ 85 % tinned copper braided shield | High-coverage tinned copper wire braid over the foil screen
4 | Safety Orange e-beam XLFE outer sheath | Extruded high-visibility HV Orange (RAL 2003 / RAL 2008) cross-linked fluoropolymer elastomer outer jacket
| S200XL-1C (Single-Core Screened HV Traction) | 2.5 mm² (14 AWG) to 120 mm² (4/0 AWG) single-core screened XLFE for 800–1,000 V battery, inverter and e-axle phases
| S200XL-2C (Twin-Core Screened HV Auxiliary) | 2 × 2.5 mm² to 2 × 6.0 mm² twisted screened XLFE pair for electric HVAC compressor, PTC heater and DC/DC converter feeds

## Quality and supply
ISO 19642-9 Screened XLFE Automotive High-Voltage Cable – Testing, approvals and supply
TEBAOFLEX ¦ https://tebaoflex.com/cables/screened-xlfe-automotive-high-voltage-cable/ ¦ Data revision 2026-10-21
Typical values for this cable type, based on ISO 19642-5 / ISO 19642-9 / LV 216-2 / SAE J1654. Values for your order are confirmed in the quotation.
Item | Detail | Frequency / scope
Routine test | 100 % in-line spark test & 5.0 kV AC dielectric withstand — Zero breakdown at 8.0–10.0 kV AC spark and 5.0 kV AC 5 min immersion test | Every production reel
Sample test | Surface transfer impedance & triaxial shielding attenuation — Z_T ≤ 15 mΩ/m and ≥ 80 dB shielding effectiveness (0.15–108 MHz) | Production lot
Type test | 3,000-hour +200 °C thermal ageing & −70 °C cold-wind test — Zero cracks after mandrel bend and 1.0 kV AC post-ageing wet dielectric | Type approval
Standard / approval | ISO 19642-5 / ISO 19642-9 & LV 216-2 Class F Compliant
Standard / approval | SAE J1654 High-Voltage & ISO 6722-1 200 °C Verified
Company certificate | VDE
Company certificate | UL
Company certificate | cUL
Company certificate | CE
Company certificate | KTL
Company certificate | MSHA
Company certificate | MA
Company certificate | ISO 9001
Company certificate | ISO 14001
Company certificate | ISO 45001
Sheath marking | TEBAOFLEX ISO 19642-9 Screened XLFE 1000V AC / 1500V DC ISO 19642 200C [AWG/MM2]
Supply | Delivery form: Non-returnable plywood reels (250 m / 500 m) or cut-and-stripped HV harnesses
Supply | Standard stock sizes: 14 AWG (2.5 mm²) through 4/0 AWG (120 mm²) in Safety Orange
Supply | Quality documentation: PPAP Level 3, IMDS material declaration & routine HV test certificate
Supply | Lead time: 2–4 weeks ex-works