## Request a quote
Request a quotation for Industrial Ethernet Cat6A
Share your protocol/frequency, jacket material (PVC, PUR, LSZH, FEP), and installation motion for Industrial Ethernet Cat6A.
Enter the length you need next to each size in the Sizes sheet (column A) and send this file to:
Email: info@tebaoflex.com
WhatsApp / phone: +86 185 9591 3361
Online quote form: https://tebaoflex.com/cables/cat6a-industrial-ethernet-cable/#template-selection
An application engineer replies within 2 business hours.

## Sizes
Industrial Ethernet Cat6A Cat6A Industrial Ethernet Cable – Dimensions & weights (6)
TEBAOFLEX ¦ https://tebaoflex.com/cables/cat6a-industrial-ethernet-cable/ ¦ Data revision 2026-10-20
Typical values for this cable type, based on IEC 61156-5 / IEC 61156-6 (Cat6A 500 MHz). Values for your order are confirmed in the quotation.
Enter the length you need next to each size and send this file to info@tebaoflex.com or WhatsApp +86 185 9591 3361.
Your length (m) | Order designation | Configuration | Conductor size | Outer Ø ≈ mm | Copper kg/km | Weight ≈ kg/km | Min. bend R fixed mm | Series
| Cat6A S/FTP Fixed PVC 4×2×AWG23/1 | 4×2×AWG23/1 (Fixed PVC) | AWG 23/1 (0.57 mm) | 7.8 | 36 | 70 | 31 | Standard Industrial Ethernet Cat6A configurations
| Cat6A S/FTP Fixed LSZH 4×2×AWG22/1 | 4×2×AWG22/1 (Fixed LSZH/PROFINET) | AWG 22/1 (0.64 mm) | 8.4 | 43 | 82 | 34 | Standard Industrial Ethernet Cat6A configurations
| Cat6A S/FTP Fixed PUR 4×2×AWG22/1 | 4×2×AWG22/1 (Fixed PUR) | AWG 22/1 (0.64 mm) | 8.5 | 43 | 80 | 34 | Standard Industrial Ethernet Cat6A configurations
| Cat6A S/FTP Flex PUR 4×2×AWG24/7 | 4×2×AWG24/7 (Flexible PUR) | AWG 24/7 (0.22 mm²) | 7.8 | 34 | 68 | 31 | Standard Industrial Ethernet Cat6A configurations
| Cat6A S/FTP Drag-Chain PUR 4×2×AWG24/19 | 4×2×AWG24/19 (Drag-Chain PUR) | AWG 24/19 (0.23 mm²) | 8.2 | 36 | 74 | 33 | Standard Industrial Ethernet Cat6A configurations
| Cat6A S/FTP Patch/Chain PUR 4×2×AWG26/7 | 4×2×AWG26/7 (Compact PUR) | AWG 26/7 (0.14 mm²) | 6.4 | 25 | 48 | 26 | Standard Industrial Ethernet Cat6A configurations
Outer diameters and weights are nominal factory values subject to ±5 % manufacturing tolerance per IEC 61156-5 / IEC 61156-6 (Cat6A 500 MHz).

## Impedance, capacitance & attenu
Industrial Ethernet Cat6A Cat6A Industrial Ethernet Cable – Impedance, capacitance & attenuation (6)
TEBAOFLEX ¦ https://tebaoflex.com/cables/cat6a-industrial-ethernet-cable/ ¦ Data revision 2026-10-20
Typical values for this cable type, based on IEC 61156-5 / IEC 61156-6 (Cat6A 500 MHz). Values for your order are confirmed in the quotation.
Configuration | Impedance Z0 | Max. DC R @ 20 °C Ω/km | Mutual C pF/m ≈ | VoP % | Attenuation @ 20 °C dB/100m | Dielectric test V
4×2×AWG23/1 (Fixed PVC) | 100 Ω | 145 | 43 | 77 | 5.5 @ 10 · 18.0 @ 100 · 41.5 @ 500 MHz | 1500
4×2×AWG22/1 (Fixed LSZH/PROFINET) | 100 Ω | 115 | 43 | 77 | 5.2 @ 10 · 17.1 @ 100 · 39.2 @ 500 MHz | 1500
4×2×AWG22/1 (Fixed PUR) | 100 Ω | 115 | 43 | 77 | 5.2 @ 10 · 17.1 @ 100 · 39.2 @ 500 MHz | 1500
4×2×AWG24/7 (Flexible PUR) | 100 Ω | 170 | 44 | 76 | 6.8 @ 10 · 22.4 @ 100 · 51.0 @ 500 MHz | 1500
4×2×AWG24/19 (Drag-Chain PUR) | 100 Ω | 170 | 44 | 76 | 7.0 @ 10 · 23.0 @ 100 · 52.5 @ 500 MHz | 1500
4×2×AWG26/7 (Compact PUR) | 100 Ω | 285 | 45 | 76 | 8.4 @ 10 · 27.6 @ 100 · 62.5 @ 500 MHz | 1500
Transmission values (characteristic impedance Z0, mutual capacitance, VoP, and attenuation) are measured at +20 °C per IEC 61156-5 / IEC 61156-6 (Cat6A 500 MHz).

## Technical data
Industrial Ethernet Cat6A Cat6A Industrial Ethernet Cable – Technical data
TEBAOFLEX ¦ https://tebaoflex.com/cables/cat6a-industrial-ethernet-cable/ ¦ Data revision 2026-10-20
Typical values for this cable type, based on IEC 61156-5 / IEC 61156-6 (Cat6A 500 MHz). Values for your order are confirmed in the quotation.
Group | Parameter | Value
Key data | Impedance Z0 | 100 Ω ± 5 Ω (1–500 MHz Class EA / Cat6A)
Key data | Data rate / BW | 10 Gbps / 500MHz (10GBASE-T & PROFINET 4-pair)
Key data | Shielding | S/FTP (PiMF) (4× Al/PET pair foils + Cu braid)
Key data | Conductor options | AWG 22/1 to 26/7 (Fixed Type A, Flex Type B & Chain C)
Key data | Power over Eth. | PoE++ (90 W) (IEEE 802.3af/at/bt Type 4)
Key data | Velocity (VoP) | 76–78 % (Foam-skin PE O2YS low skew)
Electrical | Characteristic impedance Z0 | 100 Ω ± 5 Ω @ 100 MHz (1–500 MHz)
Electrical | Max. DC loop resistance @ 20 °C | ≤ 115 Ω/km (AWG 22) · ≤ 170 Ω/km (AWG 24) ·
Electrical | Mutual capacitance @ 1 kHz | ≈ 43 pF/m
Electrical | Velocity of propagation & skew | 77 % (0.77 c) · delay skew ≤ 25 ns/100m
Electrical | Attenuation @ 10 / 100 / 500 MHz | 5.5 / 18.0 / 41.5 dB/100m (AWG 22/23 fixed)
Electrical | Coupling attenuation (EMC) | ≥ 80 dB (Segregation Class d per EN 50174-2)
Thermal | Operating temp. (fixed / flex) | -40 °C to +85 °C fixed · -30 °C to +75 °C
Thermal | PoE++ thermal rise rating | IEEE 802.3bt Type 4 (90 W / 1.0 A per pair)
Mechanical | Min. bending radius (fixed / chain) | 4 × D fixed · 8 × D flexing/drag-chain
Mechanical | Max. pulling tension | ≤ 110 N
Resistance | Oil & chemical resistance | EN 60811-404 · UL Oil Res I/II
Resistance | Flame & halogen-free | IEC 60332-1-2 / IEC 60332-3-24 · IEC
Standards | Primary specification | IEC 61156-5 / IEC 61156-6 / TIA-568.2-D Cat6A
Standards | Channel class | ISO/IEC 11801 Class EA (500 MHz, 10GBASE-T)
Identification | Core colour code (TIA/EIA 568B) | Wh/Bl, Wh/Or, Wh/Gn, Wh/Br
Identification | Outer sheath colour | RAL 6018 Green (PROFINET) or Water Blue

## Construction
Industrial Ethernet Cat6A Cat6A Industrial Ethernet Cable – Construction
TEBAOFLEX ¦ https://tebaoflex.com/cables/cat6a-industrial-ethernet-cable/ ¦ Data revision 2026-10-20
Typical values for this cable type, based on IEC 61156-5 / IEC 61156-6 (Cat6A 500 MHz). Values for your order are confirmed in the quotation.
No. | Layer | Material | Reference
1 | Copper pair conductors | Solid bare Cu (AWG 22/1, 23/1) or stranded tinned Cu (AWG 24/7, 24/19, 26/7) | IEC 61156-5 / 61156-6
2 | Cellular foam-skin PE (O2YS) | Nitrogen-foamed polyethylene with solid skin (VoP 77 %, low delay skew) | IEC 61156-5
3 | Individual pair screens (PiMF) | Aluminium-laminated polyester foil around each of the 4 twisted pairs (100 % coverage) | ISO/IEC 11801 S/FTP
4 | Overall EMC copper braid | Tinned copper wire braid over the 4 PiMF pairs, optical coverage ≥ 85 % | IEC 61156-5 / 61156-6
5 | Industrial outer sheath | RAL 6018 Green or Teal PVC, halogen-free PUR (TMPU), or FRNC/LSZH (SHF1) | EN 50363-10-2 / IEC 60332
| Cat6A Fixed 4×2×AWG22/1 or 23/1 | Solid-conductor S/FTP cable for full 100 m 10GBASE-T industrial plant backbones (PVC, PUR, or LSZH).
| Cat6A Flex & Drag-Chain 4×2×AWG24/7 & 26/7 | Stranded-conductor S/FTP PUR cable for moving machinery, vision gantries, and drag chains.

## Quality and supply
Industrial Ethernet Cat6A Cat6A Industrial Ethernet Cable – Testing, approvals and supply
TEBAOFLEX ¦ https://tebaoflex.com/cables/cat6a-industrial-ethernet-cable/ ¦ Data revision 2026-10-20
Typical values for this cable type, based on IEC 61156-5 / IEC 61156-6 (Cat6A 500 MHz). Values for your order are confirmed in the quotation.
Item | Detail | Frequency / scope
Routine test | 1–500 MHz VNA sweep (IL, NEXT, PS-NEXT, ACR-F, RL) — IEC 61156-5 / 61156-6 Cat6A limits | 100 % of reels
Routine test | DC resistance unbalance & dielectric — ≤ 2 % pair resistance unbalance for PoE++; 1.5 kV DC | 100 % of reels
Sample test | Alien crosstalk (PS-ANEXT) & transfer impedance — Segregation Class d (≤ 10 mΩ/m @ 10 MHz) | Per production batch
Type test | Drag-chain flex & oil immersion — ≥ 3M–5M cycles on AWG 24/19 & 26/7 PUR | Type approval
Standard / approval | IEC 61156-5 / 61156-6
Standard / approval | ISO/IEC 11801 Class EA
Standard / approval | IEEE 802.3bt PoE++
Company certificate | VDE
Company certificate | UL
Company certificate | cUL
Company certificate | CE
Company certificate | KTL
Company certificate | MSHA
Company certificate | MA
Company certificate | ISO 9001
Company certificate | ISO 14001
Company certificate | ISO 45001
Sheath marking | TEBAOFLEX INDUSTRIAL ETHERNET CAT6A S/FTP
Supply | Delivery form: Non-returnable plywood reels or export drums
Supply | Standard reel lengths: 100 m · 305 m · 500 m · 1000 m
Supply | MOQ: 100 m (stock variants) · 500 m (custom)
Supply | Lead time: 2–3 weeks ex-works
Supply | Incoterms: EXW, FOB, CIF, DAP