## Request a quote
Request a quotation for Intervention Workover Control System Umbilical
Subsea IWOCS umbilical engineer
Enter the length you need next to each size in the Sizes sheet (column A) and send this file to:
Email: info@tebaoflex.com
WhatsApp / phone: +86 185 9591 3361
Online quote form: https://tebaoflex.com/cables/intervention-workover-control-system-umbilical/#template-selection
An application engineer replies within 2 business hours.

## Sizes
Intervention Workover Control System Umbilical – IWOCS configurations & ratings (12)
TEBAOFLEX ¦ https://tebaoflex.com/cables/intervention-workover-control-system-umbilical/ ¦ Data revision 2026-10-20
Typical values for this cable type, based on ISO 13628-5 / API Spec 17E / ISO 13628-7. Values for your order are confirmed in the quotation.
Enter the length you need next to each size and send this file to info@tebaoflex.com or WhatsApp +86 185 9591 3361.
Your length (m) | Order designation | Hydraulic Hoses + Electrical / Optical | Max WP bar (psi) | Nominal OD mm | Weight in air kg/km | Weight in sea kg/km | MBL kN | Min. sheave R mm | Series
| IWOCS-HYD-8F-5K | 6×1/4″ (5k) + 2×3/8″ (5k) | 345 (5,000) | 46.5 | 1950 | 380 | 120 | 558 | Direct Hydraulic IWOCS Umbilicals (5,000 & 10,000 psi)
| IWOCS-HYD-12F-10K | 8×1/4″ (5k) + 2×1/4″ (10k) + 2×3/8″ (5k) | 690 (10,000) | 54 | 2680 | 540 | 150 | 648 | Direct Hydraulic IWOCS Umbilicals (5,000 & 10,000 psi)
| IWOCS-HYD-16F-10K | 10×1/4″ (5k) + 4×1/4″ (10k) + 2×3/8″ (5k) | 690 (10,000) | 61.5 | 3420 | 710 | 180 | 738 | Direct Hydraulic IWOCS Umbilicals (5,000 & 10,000 psi)
| IWOCS-HYD-20F-10K | 12×1/4″ (5k) + 4×1/4″ (10k) + 4×3/8″ (5k) | 690 (10,000) | 68 | 4180 | 890 | 210 | 816 | Direct Hydraulic IWOCS Umbilicals (5,000 & 10,000 psi)
| IWOCS-HYD-24F-10K | 16×1/4″ (5k) + 4×1/4″ (10k) + 4×3/8″ (10k) | 690 (10,000) | 74.5 | 5050 | 1120 | 250 | 894 | Direct Hydraulic IWOCS Umbilicals (5,000 & 10,000 psi)
| IWOCS-HYD-32F-10K | 20×1/4″ (5k) + 8×1/4″ (10k) + 4×1/2″ (5k) | 690 (10,000) | 84 | 6420 | 1460 | 300 | 1008 | Direct Hydraulic IWOCS Umbilicals (5,000 & 10,000 psi)
| IWOCS-EH-6F-4Q-FO | 4×3/8″ (5k) + 2×1/4″ (10k) + 4 Quads + 12FO | 690 (10,000) | 52 | 2740 | 640 | 200 | 624 | Electro-Hydraulic Mux & RLWI Dynamic Umbilicals
| IWOCS-EH-10F-4Q-FO | 6×1/4″ (5k) + 2×1/4″ (10k) + 2×3/8″ + 4Q + 12FO | 690 (10,000) | 58.5 | 3490 | 820 | 240 | 702 | Electro-Hydraulic Mux & RLWI Dynamic Umbilicals
| IWOCS-EH-14F-6Q-FO | 8×1/4″ (5k) + 4×1/4″ (10k) + 2×1/2″ + 6Q + 12FO | 690 (10,000) | 66 | 4480 | 1080 | 280 | 792 | Electro-Hydraulic Mux & RLWI Dynamic Umbilicals
| IWOCS-EH-20F-6Q-FO | 12×1/4″ (5k) + 4×1/4″ (10k) + 4×3/8″ + 6Q + 24FO | 690 (10,000) | 73.5 | 5520 | 1350 | 320 | 882 | Electro-Hydraulic Mux & RLWI Dynamic Umbilicals
| IWOCS-RLWI-8F-ARM | 4×3/8″ (10k) + 4×1/4″ (10k) + 6Q + 12FO (Steel Armour) | 690 (10,000) | 62.5 | 5980 | 3240 | 520 | 750 | Electro-Hydraulic Mux & RLWI Dynamic Umbilicals
| IWOCS-RLWI-12F-ARM | 6×3/8″ (10k) + 6×1/4″ (10k) + 8Q + 24FO (Steel Armour) | 690 (10,000) | 71 | 7650 | 4180 | 600 | 852 | Electro-Hydraulic Mux & RLWI Dynamic Umbilicals
All hydraulic lines are flushed to NAS 1638 Class 6, pressure-tested to 1.5 × WP (7,500 / 15,000 psi), and shipped pressurized with nitrogen or control fluid.

## Technical data
Intervention Workover Control System Umbilical – Technical data
TEBAOFLEX ¦ https://tebaoflex.com/cables/intervention-workover-control-system-umbilical/ ¦ Data revision 2026-10-20
Typical values for this cable type, based on ISO 13628-5 / API Spec 17E / ISO 13628-7. Values for your order are confirmed in the quotation.
Group | Parameter | Value
Key data | Hydraulic WP | 345 / 690 bar (5,000 psi & 10,000 psi rated hoses)
Key data | Functions | 6 to 32 Hoses (1/4″, 3/8″ & 1/2″ low-expansion bores)
Key data | Electrical | 0.6/1 kV + FO (Screened CAN-bus/power quads + FIMT)
Key data | Design depth | Up to 3,000 m (Collapse-resistant deepwater service)
Key data | Breaking load | 120–600 kN (Polyaramid or contra-helical GIPS wire)
Key data | Standard | ISO 13628-5 (API Spec 17E & API RP 17G compliant)
Electrical | Power quad voltage | 600/1000 V AC/DC
Electrical | Telemetry protocol support | CAN-bus,RS-485, Profibus, DSL & 100Base-FX Optical
Electrical | Characteristic impedance | 100 Ω / 120 Ω screened star-quad
Electrical | AC test voltage | 3.5 kV AC rms for 5 min
Electrical | Insulation resistance | ≥ 1,000 MΩ·km at 20 °C
Thermal | Subsea operating range | −5 °C to +60 °C
Thermal | Deck reel ambient range | −25 °C to +75 °C
Thermal | Fluid temperature rating | −20 °C to +70 °C (water-glycol / methanol)
Mechanical | LP hydraulic working pressure | 345 bar (5,000 psi) · 1,380 bar burst
Mechanical | HP hydraulic working pressure | 690 bar (10,000 psi) · 2,760 bar burst
Mechanical | Design water depth | Up to 3,000 m
Mechanical | Min. breaking load (MBL) | 120 kN (polyaramid) to 600 kN (steel armour)
Mechanical | Min. bend radius (dynamic) | 12 × OD over moonpool sheave
Resistance | Control fluid compatibility | HW 540/443 water-glycol, mineral oil, methanol
Resistance | Fluid cleanliness at delivery | NAS 1638 Class 6 / SAE AS4059 Class 6
Resistance | External hydrostatic collapse | ISO 13628-5 ovalisation & collapse pass
Resistance | Outer sheath abrasion | DIN ISO 4649 ≤ 35 mm³ polyether TPU
Standards | Primary specification | ISO 13628-5 / API Spec 17E
Standards | Workover system practice | ISO 13628-7 / API RP 17G
Standards | Cleanliness standard | SAE AS4059 / ISO 4406
Identification | Outer jacket colour | High-Visibility Yellow with black metre legend
Identification | Hose & quad numbering | Permanent laser-printed function numbers on every hose
Identification | Customs tariff (HS) | 8544.42 / 3917.39

## Construction
Intervention Workover Control System Umbilical – Construction
TEBAOFLEX ¦ https://tebaoflex.com/cables/intervention-workover-control-system-umbilical/ ¦ Data revision 2026-10-20
Typical values for this cable type, based on ISO 13628-5 / API Spec 17E / ISO 13628-7. Values for your order are confirmed in the quotation.
No. | Layer | Material | Reference
1 | Subsea control & power quads | Stranded tinned copper (IEC 60228 Class 5) power quads (2.5–6.0 mm²) and low-capacitance CAN-bus / Profibus / Ethernet telemetry quads (0.75–1.5 mm²)
2 | High-pressure hydraulic hoses | 1/4″, 3/8″ and 1/2″ ID polyamide-11 or methanol-barrier PVDF liners with multi-spiral polyaramid fibre reinforcement (345 bar / 5,000 psi and 690 bar / 10,000 psi WP)
3 | Dielectric & optical FIMT core | Crosslinked polyolefin / XLPE core insulation + laser-welded 316L stainless-steel FIMT with 12–24 G.652.D/G.657.A1 fibres
4 | Profiled polymeric core matrix | Extruded PVC/PE channel fillers and water-blocking compound locking hoses and cables in planetary lay
5 | Dynamic tensile armour | Opposing-lay high-modulus polyaramid braid (clamped riser mode) or double contra-helical GIPS steel wire armour (self-supporting RLWI mode)
6 | Outer marine TPU jacket | Extruded high-visibility yellow or black abrasion-resistant polyether polyurethane (TPU) outer sheath
| IWOCS-HYD (Direct Hydraulic Control) | 8 to 32 hydraulic functions (5,000 psi LP + 10,000 psi HP + glycol/methanol lines) for direct hydraulic tree/workover control
| IWOCS-EH (Electro-Hydraulic Mux / RLWI) | Reduced hose count (6–14 hoses) combined with dual redundant power/signal quads, FIMT optics and heavy lift armour for deepwater mux-IWOCS

## Quality and supply
Intervention Workover Control System Umbilical – Testing, approvals and supply
TEBAOFLEX ¦ https://tebaoflex.com/cables/intervention-workover-control-system-umbilical/ ¦ Data revision 2026-10-20
Typical values for this cable type, based on ISO 13628-5 / API Spec 17E / ISO 13628-7. Values for your order are confirmed in the quotation.
Item | Detail | Frequency / scope
Routine test | Hydrostatic proof & volumetric expansion test — 518 bar (5k lines) & 1,035 bar (10k lines) hold + expansion measurement | Every hose function
Routine test | Fluid cleanliness flushing verification — Particle count ≤ NAS 1638 Class 6 / SAE AS4059 Class 6 | Every hydraulic circuit prior to sealing
Routine test | Electrical quad HV, IR, capacitance & OTDR test — 3.5 kV AC for 5 min, ≥ 1,000 MΩ·km, and 1310/1550 nm OTDR | 100 % of electrical & optical cores
Type test | Dynamic riser-clamp compression & sheave bend fatigue — Simulated moonpool sheave cycling under tension & clamp load | Type qualification
Standard / approval | ISO 13628-5 / API Spec 17E Compliant
Standard / approval | ISO 13628-7 / API RP 17G IWOCS Compatible
Company certificate | VDE
Company certificate | UL
Company certificate | cUL
Company certificate | CE
Company certificate | KTL
Company certificate | MSHA
Company certificate | MA
Company certificate | ISO 9001
Company certificate | ISO 14001
Company certificate | ISO 45001
Sheath marking | TEBAOFLEX IWOCS SUBSEA WORKOVER UMBILICAL ISO 13628-5 [WP BAR] [SERIAL] [METRE]
Supply | Delivery form: Offshore DNV 2.7-1 compatible steel reels or powered IWOCS reelers
Supply | Continuous length: 500 m to 3,500 m single-length manufacture
Supply | End terminations: Subsea umbilical termination assembly (Umbilical Termination Head) & JIC/MP couplers
Supply | Lead time: 8–12 weeks ex-works