## Request a quote
Request a quotation for JZ-500-PUR / OZ-500-PUR
Application engineer · PUR machine-tool & industrial control cables
Enter the length you need next to each size in the Sizes sheet (column A) and send this file to:
Email: info@tebaoflex.com
WhatsApp / phone: +86 185 9591 3361
Online quote form: https://tebaoflex.com/cables/300-500-v-unscreened-pvc-pur-control-cable/#template-selection
An application engineer replies within 2 business hours.

## Sizes
JZ-500-PUR / OZ-500-PUR 300/500 V Unscreened PVC/PUR Control – Dimensions & weights (36)
TEBAOFLEX ¦ https://tebaoflex.com/cables/300-500-v-unscreened-pvc-pur-control-cable/ ¦ Data revision 2026-10-20
Typical values for this cable type, based on DIN VDE 0285 / EN 50363-10-2 (TMPU). Values for your order are confirmed in the quotation.
Enter the length you need next to each size and send this file to info@tebaoflex.com or WhatsApp +86 185 9591 3361.
Your length (m) | Order designation | Cores × mm² | AWG ≈ | Outer Ø min mm | Outer Ø max mm | Copper kg/km | Weight ≈ kg/km | Min. bend R mm | Series
| OZ-500-PUR 2×0.5 | 2×0.5 | 20 | 4.5 | 4.9 | 9 | 31 | 20 | 0.50 mm² JZ-500-PUR / OZ-500-PUR Control (300/500 V)
| JZ-500-PUR 3G0.5 | 3×0.5 | 20 | 4.8 | 5.2 | 14 | 38 | 21 | 0.50 mm² JZ-500-PUR / OZ-500-PUR Control (300/500 V)
| JZ-500-PUR 4G0.5 | 4×0.5 | 20 | 5.2 | 5.7 | 19 | 46 | 23 | 0.50 mm² JZ-500-PUR / OZ-500-PUR Control (300/500 V)
| JZ-500-PUR 7G0.5 | 7×0.5 | 20 | 6.3 | 6.9 | 33 | 74 | 28 | 0.50 mm² JZ-500-PUR / OZ-500-PUR Control (300/500 V)
| JZ-500-PUR 12G0.5 | 12×0.5 | 20 | 8.2 | 8.9 | 57 | 122 | 36 | 0.50 mm² JZ-500-PUR / OZ-500-PUR Control (300/500 V)
| JZ-500-PUR 18G0.5 | 18×0.5 | 20 | 9.7 | 10.5 | 86 | 178 | 42 | 0.50 mm² JZ-500-PUR / OZ-500-PUR Control (300/500 V)
| JZ-500-PUR 3G0.75 | 3×0.75 | 18 | 5.2 | 5.7 | 21 | 48 | 23 | 0.75 mm² JZ-500-PUR / OZ-500-PUR Control (300/500 V)
| JZ-500-PUR 4G0.75 | 4×0.75 | 18 | 5.7 | 6.2 | 28 | 60 | 25 | 0.75 mm² JZ-500-PUR / OZ-500-PUR Control (300/500 V)
| JZ-500-PUR 5G0.75 | 5×0.75 | 18 | 6.3 | 6.9 | 36 | 74 | 28 | 0.75 mm² JZ-500-PUR / OZ-500-PUR Control (300/500 V)
| JZ-500-PUR 7G0.75 | 7×0.75 | 18 | 7.1 | 7.7 | 50 | 98 | 31 | 0.75 mm² JZ-500-PUR / OZ-500-PUR Control (300/500 V)
| JZ-500-PUR 12G0.75 | 12×0.75 | 18 | 9.1 | 9.9 | 86 | 162 | 40 | 0.75 mm² JZ-500-PUR / OZ-500-PUR Control (300/500 V)
| JZ-500-PUR 18G0.75 | 18×0.75 | 18 | 10.8 | 11.7 | 129 | 236 | 47 | 0.75 mm² JZ-500-PUR / OZ-500-PUR Control (300/500 V)
| JZ-500-PUR 25G0.75 | 25×0.75 | 18 | 12.7 | 13.8 | 180 | 326 | 55 | 0.75 mm² JZ-500-PUR / OZ-500-PUR Control (300/500 V)
| JZ-500-PUR 3G1.0 | 3×1.0 | 17 | 5.5 | 6 | 28 | 58 | 24 | 1.00 mm² JZ-500-PUR / OZ-500-PUR Control (300/500 V)
| JZ-500-PUR 4G1.0 | 4×1.0 | 17 | 6.1 | 6.6 | 38 | 73 | 26 | 1.00 mm² JZ-500-PUR / OZ-500-PUR Control (300/500 V)
| JZ-500-PUR 5G1.0 | 5×1.0 | 17 | 6.7 | 7.3 | 48 | 90 | 29 | 1.00 mm² JZ-500-PUR / OZ-500-PUR Control (300/500 V)
| JZ-500-PUR 7G1.0 | 7×1.0 | 17 | 7.5 | 8.2 | 67 | 121 | 33 | 1.00 mm² JZ-500-PUR / OZ-500-PUR Control (300/500 V)
| JZ-500-PUR 12G1.0 | 12×1.0 | 17 | 9.8 | 10.6 | 115 | 202 | 42 | 1.00 mm² JZ-500-PUR / OZ-500-PUR Control (300/500 V)
| JZ-500-PUR 18G1.0 | 18×1.0 | 17 | 11.6 | 12.6 | 172 | 294 | 50 | 1.00 mm² JZ-500-PUR / OZ-500-PUR Control (300/500 V)
| JZ-500-PUR 25G1.0 | 25×1.0 | 17 | 13.7 | 14.9 | 240 | 405 | 60 | 1.00 mm² JZ-500-PUR / OZ-500-PUR Control (300/500 V)
| JZ-500-PUR 3G1.5 | 3×1.5 | 16 | 6.3 | 6.8 | 43 | 78 | 27 | 1.50 mm² JZ-500-PUR / OZ-500-PUR Control (300/500 V)
| JZ-500-PUR 4G1.5 | 4×1.5 | 16 | 6.9 | 7.5 | 57 | 99 | 30 | 1.50 mm² JZ-500-PUR / OZ-500-PUR Control (300/500 V)
| JZ-500-PUR 5G1.5 | 5×1.5 | 16 | 7.6 | 8.3 | 72 | 122 | 33 | 1.50 mm² JZ-500-PUR / OZ-500-PUR Control (300/500 V)
| JZ-500-PUR 7G1.5 | 7×1.5 | 16 | 8.6 | 9.4 | 100 | 166 | 38 | 1.50 mm² JZ-500-PUR / OZ-500-PUR Control (300/500 V)
| JZ-500-PUR 12G1.5 | 12×1.5 | 16 | 11.2 | 12.2 | 172 | 276 | 49 | 1.50 mm² JZ-500-PUR / OZ-500-PUR Control (300/500 V)
| JZ-500-PUR 18G1.5 | 18×1.5 | 16 | 13.2 | 14.4 | 259 | 402 | 58 | 1.50 mm² JZ-500-PUR / OZ-500-PUR Control (300/500 V)
| JZ-500-PUR 25G1.5 | 25×1.5 | 16 | 15.8 | 17.2 | 360 | 558 | 69 | 1.50 mm² JZ-500-PUR / OZ-500-PUR Control (300/500 V)
| JZ-500-PUR 3G2.5 | 3×2.5 | 14 | 7.5 | 8.2 | 72 | 121 | 33 | 2.5–16 mm² JZ-500-PUR / OZ-500-PUR Control & Power
| JZ-500-PUR 4G2.5 | 4×2.5 | 14 | 8.4 | 9.1 | 96 | 155 | 36 | 2.5–16 mm² JZ-500-PUR / OZ-500-PUR Control & Power
| JZ-500-PUR 5G2.5 | 5×2.5 | 14 | 9.3 | 10.1 | 120 | 192 | 40 | 2.5–16 mm² JZ-500-PUR / OZ-500-PUR Control & Power
| JZ-500-PUR 7G2.5 | 7×2.5 | 14 | 10.5 | 11.4 | 168 | 262 | 46 | 2.5–16 mm² JZ-500-PUR / OZ-500-PUR Control & Power
| JZ-500-PUR 12G2.5 | 12×2.5 | 14 | 13.6 | 14.8 | 288 | 435 | 59 | 2.5–16 mm² JZ-500-PUR / OZ-500-PUR Control & Power
| JZ-500-PUR 4G4 | 4×4 | 12 | 9.9 | 10.8 | 153 | 236 | 43 | 2.5–16 mm² JZ-500-PUR / OZ-500-PUR Control & Power
| JZ-500-PUR 4G6 | 4×6 | 10 | 11.6 | 12.6 | 230 | 342 | 50 | 2.5–16 mm² JZ-500-PUR / OZ-500-PUR Control & Power
| JZ-500-PUR 4G10 | 4×10 | 8 | 14.7 | 16 | 384 | 558 | 64 | 2.5–16 mm² JZ-500-PUR / OZ-500-PUR Control & Power
| JZ-500-PUR 4G16 | 4×16 | 6 | 17.8 | 19.4 | 614 | 865 | 78 | 2.5–16 mm² JZ-500-PUR / OZ-500-PUR Control & Power
Dimensions and weights are typical values per DIN VDE 0285 / EN 50363-10-2 (TMPU). Minimum fixed bending radius shown is 4 × OD.

## Electrical & current ratings
JZ-500-PUR / OZ-500-PUR 300/500 V Unscreened PVC/PUR Control – Electrical & current ratings (9)
TEBAOFLEX ¦ https://tebaoflex.com/cables/300-500-v-unscreened-pvc-pur-control-cable/ ¦ Data revision 2026-10-20
Typical values for this cable type, based on DIN VDE 0285 / EN 50363-10-2 (TMPU). Values for your order are confirmed in the quotation.
Cross-section mm² | AWG ≈ | Max. DC resistance 20 °C, Ω/km | Single pair/core 30 °C, A | Multi-core bundle 30 °C, A
0.5 | 20 | 39 | 9.0 | 6.0
0.75 | 18 | 26 | 12.0 | 10.0
1 | 17 | 19.5 | 15.0 | 13.0
1.5 | 16 | 13.3 | 23.0 | 18.0
2.5 | 14 | 7.98 | 30.0 | 25.0
4 | 12 | 4.95 | 41.0 | 34.0
6 | 10 | 3.3 | 53.0 | 44.0
10 | 8 | 1.91 | 74.0 | 61.0
16 | 6 | 1.21 | 99.0 | 82.0
Current ratings at 30 °C ambient in free air per DIN VDE 0298-4 / DIN VDE 0891-1. Apply grouping derating factors for multi-core control and signal bundles.

## Technical data
JZ-500-PUR / OZ-500-PUR 300/500 V Unscreened PVC/PUR Control – Technical data
TEBAOFLEX ¦ https://tebaoflex.com/cables/300-500-v-unscreened-pvc-pur-control-cable/ ¦ Data revision 2026-10-20
Typical values for this cable type, based on DIN VDE 0285 / EN 50363-10-2 (TMPU). Values for your order are confirmed in the quotation.
Group | Parameter | Value
Key data | Voltage rating | 300/500 V (U0/U AC · DIN VDE 0285)
Key data | Test voltage | 4000 V AC (50 Hz core-to-core dielectric test)
Key data | Outer sheath | TMPU (11Y) (Polyurethane to EN 50363-10-2)
Key data | Temp. flexing | −15…+80 °C (−40…+80 °C fixed installation)
Key data | Bending radius | 4–12.5 × OD (4 × OD fixed · 12.5 × OD flexing)
Key data | Size range | 0.5–16 mm² (2 to 42 cores · JZ or OZ)
Electrical | Rated voltage U0/U | 300/500 V AC
Electrical | AC test voltage (50 Hz) | 4000 V AC
Electrical | Insulation resistance (20 °C) | ≥ 20 MΩ·km
Thermal | Temperature, flexing | −15 °C to +80 °C
Thermal | Temperature, fixed | −40 °C to +80 °C
Thermal | Max. conductor temperature | +80 °C continuous · +150 °C short-circuit
Mechanical | Min. bending radius, fixed | 4 × overall diameter
Mechanical | Min. bending radius, flexing | 7.5–12.5 × overall diameter
Mechanical | Abrasion & notch resistance | TMPU (11Y) polyurethane sheath offers ~5× higher abrasion resistance than PVC
Resistance | Oil & coolant resistance | EN 60811-404 mineral oil, hydraulic fluids, cutting emulsions and greases
Resistance | Hydrolysis & microbes | Polyether-based PUR resists water immersion, mud and microbial attack
Resistance | UV & ozone resistance | Weather-, UV- and ozone-resistant for indoor and outdoor service
Standards | Construction basis | DIN VDE 0285-525-2-51 & DIN VDE 0207-20 (11YM1)
Standards | Sheath compound | EN 50363-10-2 Type TMPU
Standards | Core identification | DIN VDE 0293-334 / EN 50334 sequential numbers (JZ with GN/YE, OZ without)
Standards | RoHS & REACH | 2011/65/EU (RoHS 2) & EC 1907/2006 (silicone/LBS-free) compliant
Identification | Sheath colour | Silver-grey (RAL 7001)
Identification | Core identification | Black cores with white sequential numbers + green-yellow earth core (JZ)
Identification | Sheath marking | TEBAOFLEX JZ-500-PUR [Size] 300/500V OIL & ABRASION RESISTANT TMPU CE
Identification | Customs tariff (HS) | 8544.49 (insulated conductors ≤ 1000 V)

## Construction
JZ-500-PUR / OZ-500-PUR 300/500 V Unscreened PVC/PUR Control – Construction
TEBAOFLEX ¦ https://tebaoflex.com/cables/300-500-v-unscreened-pvc-pur-control-cable/ ¦ Data revision 2026-10-20
Typical values for this cable type, based on DIN VDE 0285 / EN 50363-10-2 (TMPU). Values for your order are confirmed in the quotation.
No. | Layer | Material | Reference
1 | Class 5 flexible copper conductor | Fine-stranded annealed bare copper to DIN VDE 0295 / IEC 60228 Class 5 | IEC 60228 Class 5
2 | TI2 PVC core insulation | Special polyvinyl chloride compound Type TI2 (EN 50363-3) with sequential numbers + GN/YE core | EN 50363-3 TI2 · EN 50334
3 | Short-lay core stranding + fleece | Cores stranded in concentric layers with low-friction non-woven tape for smooth flexing | DIN VDE 0285
4 | TMPU polyurethane outer sheath (11Y) | Polyether-based thermoplastic polyurethane compound Type TMPU (EN 50363-10-2 / DIN VDE 0207-20 Type 11YM1), grey RAL 7001 | EN 50363-10-2 TMPU · EN 60811-404
| JZ-500-PUR (G — with Green/Yellow Earth Core) | 3G to 42G configurations (0.5–16 mm²) with green-yellow protective conductor and numbered black cores
| OZ-500-PUR (X — without Earth Core) | 2X to 25X numbered-only control configurations without green-yellow core

## Quality and supply
JZ-500-PUR / OZ-500-PUR 300/500 V Unscreened PVC/PUR Control – Testing, approvals and supply
TEBAOFLEX ¦ https://tebaoflex.com/cables/300-500-v-unscreened-pvc-pur-control-cable/ ¦ Data revision 2026-10-20
Typical values for this cable type, based on DIN VDE 0285 / EN 50363-10-2 (TMPU). Values for your order are confirmed in the quotation.
Item | Detail | Frequency / scope
Routine test | AC voltage test — 4.0 kV AC (50 Hz) | Every manufactured length
Routine test | Conductor DC resistance — IEC 60228 / DIN VDE 0285 / EN 50363-10-2 (TMPU) (bare copper) | Every manufactured length
Sample test | Vertical flame propagation — IEC 60332-1-2 / EN 60332-1-2 | Per production batch
Type test | Insulation & sheath material physical properties — DIN VDE 0285 / EN 50363-10-2 (TMPU) | Type approval
Standard / approval | DIN VDE 0285 / EN 50363-10-2 (TMPU)
Standard / approval | CE · RoHS 2 (2011/65/EU) · REACH
Company certificate | VDE
Company certificate | UL
Company certificate | cUL
Company certificate | CE
Company certificate | KTL
Company certificate | MSHA
Company certificate | MA
Company certificate | ISO 9001
Company certificate | ISO 14001
Company certificate | ISO 45001
Sheath marking | TEBAOFLEX JZ-500-PUR [Size] 300/500V TMPU OIL & ABRASION RESISTANT CE
Supply | Delivery form: Export wooden drums or coils, cut-to-length on request
Supply | Packaging: Heat-treated ISPM-15 timber drums with sealed cable ends
Supply | Conductor / sheath options: Custom core counts, pair counts or sheath colours on request