## Request a quote
Request a quotation for KGETSh
Share your operating voltage, core configuration, and trailing/handler conditions for KGETSh.
Enter the length you need next to each size in the Sizes sheet (column A) and send this file to:
Email: info@tebaoflex.com
WhatsApp / phone: +86 185 9591 3361
Online quote form: https://tebaoflex.com/cables/kgetsh-heavy-duty-screened-mining-trailing-rubber-cable/#template-selection
An application engineer replies within 2 business hours.

## Sizes
KGETSh Heavy-Duty Screened Mining Trailing Rubber Cable – Dimensions & weights (10)
TEBAOFLEX ¦ https://tebaoflex.com/cables/kgetsh-heavy-duty-screened-mining-trailing-rubber-cable/ ¦ Data revision 2026-10-20
Typical values for this cable type, based on GOST 24334 / TU 3541 (КГЭТШ). Values for your order are confirmed in the quotation.
Enter the length you need next to each size and send this file to info@tebaoflex.com or WhatsApp +86 185 9591 3361.
Your length (m) | Order designation | Configuration | Phase size mm² | Outer Ø ≈ mm | Copper kg/km | Weight ≈ kg/km | Min. bend R fixed mm | Series
| KGETSh 3×25+1×16+3×2.5 - 1140 V | 3×25 + 1×16E + 3×2.5 (1140 V) | 25 | 38.5 | 960 | 2080 | 192 | Standard KGETSh configurations
| KGETSh 3×35+1×16+3×2.5 - 1140 V | 3×35 + 1×16E + 3×2.5 (1140 V) | 35 | 42.2 | 1250 | 2560 | 211 | Standard KGETSh configurations
| KGETSh 3×50+1×25+3×2.5 - 1140 V | 3×50 + 1×25E + 3×2.5 (1140 V) | 50 | 47 | 1780 | 3290 | 235 | Standard KGETSh configurations
| KGETSh 3×70+1×25+3×2.5 - 1140 V | 3×70 + 1×25E + 3×2.5 (1140 V) | 70 | 52.2 | 2360 | 4180 | 261 | Standard KGETSh configurations
| KGETSh 3×95+1×35+3×2.5 - 1140 V | 3×95 + 1×35E + 3×2.5 (1140 V) | 95 | 57.8 | 3190 | 5320 | 289 | Standard KGETSh configurations
| KGETSh 3×120+1×50+3×2.5 - 1140 V | 3×120 + 1×50E + 3×2.5 (1140 V) | 120 | 62.5 | 4050 | 6420 | 312 | Standard KGETSh configurations
| KGETSh 3×50+1×25+3×4 - 1.9/3.3 kV | 3×50 + 1×25E + 3×4 (1.9/3.3 kV) | 50 | 50.5 | 1830 | 3740 | 252 | Standard KGETSh configurations
| KGETSh 3×70+1×35+3×4 - 1.9/3.3 kV | 3×70 + 1×35E + 3×4 (1.9/3.3 kV) | 70 | 55.8 | 2510 | 4720 | 279 | Standard KGETSh configurations
| KGETSh 3×95+1×50+3×4 - 1.9/3.3 kV | 3×95 + 1×50E + 3×4 (1.9/3.3 kV) | 95 | 61.2 | 3390 | 5960 | 306 | Standard KGETSh configurations
| KGETSh 3×120+1×50+3×4 - 1.9/3.3 kV | 3×120 + 1×50E + 3×4 (1.9/3.3 kV) | 120 | 66 | 4110 | 7080 | 330 | Standard KGETSh configurations
Outer diameters and weights are nominal factory values subject to ±5 % manufacturing tolerance per GOST 24334 / TU 3541 (КГЭТШ).

## Electrical & ampacity data
KGETSh Heavy-Duty Screened Mining Trailing Rubber Cable – Electrical & ampacity data (10)
TEBAOFLEX ¦ https://tebaoflex.com/cables/kgetsh-heavy-duty-screened-mining-trailing-rubber-cable/ ¦ Data revision 2026-10-20
Typical values for this cable type, based on GOST 24334 / TU 3541 (КГЭТШ). Values for your order are confirmed in the quotation.
Configuration | Max. DC R @ 20 °C Ω/km | Current rating in air (A) | Current rating installed (A) | Mutual C pF/m ≈ | AC test V rms
3×25 + 1×16E + 3×2.5 (1140 V) | 0.799 | 122 | 104 | 151 | 3500
3×35 + 1×16E + 3×2.5 (1140 V) | 0.568 | 150 | 128 | 168 | 3500
3×50 + 1×25E + 3×2.5 (1140 V) | 0.396 | 187 | 159 | 192 | 3500
3×70 + 1×25E + 3×2.5 (1140 V) | 0.279 | 229 | 195 | 226 | 3500
3×95 + 1×35E + 3×2.5 (1140 V) | 0.211 | 276 | 235 | 267 | 3500
3×120 + 1×50E + 3×2.5 (1140 V) | 0.165 | 319 | 271 | 308 | 3500
3×50 + 1×25E + 3×4 (1.9/3.3 kV) | 0.396 | 187 | 159 | 192 | 6500
3×70 + 1×35E + 3×4 (1.9/3.3 kV) | 0.279 | 229 | 195 | 226 | 6500
3×95 + 1×50E + 3×4 (1.9/3.3 kV) | 0.211 | 276 | 235 | 267 | 6500
3×120 + 1×50E + 3×4 (1.9/3.3 kV) | 0.165 | 319 | 271 | 308 | 6500
Current ratings apply at +30 °C ambient in free air; apply standard derating factors for elevated ambient or drum layers.

## Technical data
KGETSh Heavy-Duty Screened Mining Trailing Rubber Cable – Technical data
TEBAOFLEX ¦ https://tebaoflex.com/cables/kgetsh-heavy-duty-screened-mining-trailing-rubber-cable/ ¦ Data revision 2026-10-20
Typical values for this cable type, based on GOST 24334 / TU 3541 (КГЭТШ). Values for your order are confirmed in the quotation.
Group | Parameter | Value
Key data | Rated voltage | 1.14 & 3.3 kV (660/1140 V & 1.9/3.3 kV AC)
Key data | Duty class | Heavy-Duty (Т) (Reinforced double-layer sheath)
Key data | Screening | Cu/Semicon Э (Phase & control core screens)
Key data | Insulation | +90 °C EPR (High-ampacity cross-linked EPR)
Key data | Outer sheath | Dual RShN-1/5GM5 (Anti-tear braid + heavy PCP)
Key data | Min. bend radius | 5×D / 6×D (Bretby & roadway trailing)
Electrical | Rated voltage U0/U | 660/1140 V (0.66/1.14 kV) & 1.9/3.3 kV AC
Electrical | AC routine test voltage | 3.5 kV rms (1.14 kV) · 6.5 kV rms (3.3 kV)
Electrical | Control core rating | 220/380 V AC screened pilot/control
Electrical | Insulation resistance @ 20 °C | ≥ 100 MΩ·km
Thermal | Max. conductor operating temp. | +90 °C continuous
Thermal | Max. short-circuit temperature | +250 °C (5 s)
Thermal | Ambient temperature range | -30 °C to +55 °C
Mechanical | Heavy-duty impact rating | Double-sheath + textile braid resists ≥
Mechanical | Min. bending radius | 5 × D (1.14 kV) · 6 × D (3.3 kV)
Mechanical | Max. tensile load | 25 N/mm² on copper cross-section
Resistance | Flame retardancy | GOST IEC 60332-1-2 underground mine flame
Resistance | Oil & hydraulic emulsion | DIN EN 60811-404 / GOST RShN-1
Resistance | Tear & abrasion resistance | Extra-heavy-duty coal-face compound
Standards | Primary specification | GOST 24334 / TU 3541 (КГЭТШ)
Standards | Conductor standard | GOST 22483 / IEC 60228 Class 5
Identification | Core coding | 3 phase cores + 1 earth + 3 to 6 control
Identification | Outer sheath colour | Yellow or Orange high-visibility mine jacket

## Construction
KGETSh Heavy-Duty Screened Mining Trailing Rubber Cable – Construction
TEBAOFLEX ¦ https://tebaoflex.com/cables/kgetsh-heavy-duty-screened-mining-trailing-rubber-cable/ ¦ Data revision 2026-10-20
Typical values for this cable type, based on GOST 24334 / TU 3541 (КГЭТШ). Values for your order are confirmed in the quotation.
No. | Layer | Material | Reference
1 | Phase, earth & control conductors | Finely stranded copper, Class 5 per GOST 22483 / IEC 60228 | GOST 22483 Class 5
2 | Profiled central rubber cradle | Crush-absorbing semi-conductive or reinforced elastomeric centre cradle | GOST 24334 / TU 3541
3 | +90 °C EPR insulation | Cross-linked ethylene-propylene rubber (EPR) for 1.14 kV or 3.3 kV duty | GOST 24334 / TU 3541
4 | Phase & control screens (Э) | Composite copper-polymer / semi-conductive elastomeric core screens | GOST 24334
5 | Inner sheath | Pressure-extruded polychloroprene inner bedding | TU 3541
6 | Heavy-duty textile braid (Т) | High-tenacity polyamide anti-tear & anti-torsion reinforcement braid | TU 3541
7 | Extra-heavy outer sheath (Ш) | Flame-retardant, oil- and tear-resistant polychloroprene RShN-1 / 5GM5 | GOST 24334
| KGETSh 660/1140 V | Heavy-duty 1140 V screened coal-shearer & roadheader trailing cable.
| KGETSh 1.9/3.3 kV | Heavy-duty 3300 V screened trailing cable for high-megawatt longwall shearers.

## Quality and supply
KGETSh Heavy-Duty Screened Mining Trailing Rubber Cable – Testing, approvals and supply
TEBAOFLEX ¦ https://tebaoflex.com/cables/kgetsh-heavy-duty-screened-mining-trailing-rubber-cable/ ¦ Data revision 2026-10-20
Typical values for this cable type, based on GOST 24334 / TU 3541 (КГЭТШ). Values for your order are confirmed in the quotation.
Item | Detail | Frequency / scope
Routine test | AC voltage withstand test — 3.5 kV (1.14 kV) or 6.5 kV (3.3 kV) rms / 5 min | 100 % of drums
Routine test | Screen continuity & resistance — GOST 24334 phase and pilot screen check | 100 % of drums
Sample test | Heavy-duty impact & tear test — TU 3541 dual-sheath crush & tear verification | Per production batch
Type test | Flame & oil resistance — GOST IEC 60332-1-2 & EN 60811-404 | Type approval
Standard / approval | GOST 24334 / TU 3541
Standard / approval | GOST IEC 60332-1-2
Standard / approval | EN 10204 3.1
Company certificate | VDE
Company certificate | UL
Company certificate | cUL
Company certificate | CE
Company certificate | KTL
Company certificate | MSHA
Company certificate | MA
Company certificate | ISO 9001
Company certificate | ISO 14001
Company certificate | ISO 45001
Sheath marking | TEBAOFLEX KGETSh (КГЭТШ) 1140V / 3300V
Supply | Delivery form: Fumigated export wooden drums
Supply | Standard drum lengths: 300 m · 500 m · 1000 m (or custom cut
Supply | MOQ: 100 m (stock sizes) · 300 m (custom build)
Supply | Lead time: 3–5 weeks ex-works
Supply | Incoterms: EXW, FOB, CIF, DAP