## Request a quote
Request a quotation for KYFLCY
Application engineer · EMC festoon & crane cables
Enter the length you need next to each size in the Sizes sheet (column A) and send this file to:
Email: info@tebaoflex.com
WhatsApp / phone: +86 185 9591 3361
Online quote form: https://tebaoflex.com/cables/kyflcy-flat-emc-pvc-festoon-cable/#template-selection
An application engineer replies within 2 business hours.

## Sizes
KYFLCY Flat EMC Screened PVC Festoon Cable – Dimensions & weights (20)
TEBAOFLEX ¦ https://tebaoflex.com/cables/kyflcy-flat-emc-pvc-festoon-cable/ ¦ Data revision 2026-10-20
Typical values for this cable type, based on DIN VDE 0250 / EN 50214. Values for your order are confirmed in the quotation.
Enter the length you need next to each size and send this file to info@tebaoflex.com or WhatsApp +86 185 9591 3361.
Your length (m) | Order designation -J | Order designation -O | Cores × mm² | AWG ≈ | Height max mm | Width max mm | Copper kg/km | Weight ≈ kg/km | Min. bend R mm | Max. pull N | Series
| KYFLCY-JB 5G0.5 | KYFLCY-OB 5×0.5 | 5 × 0.5 | 20 | 4.8 | 20.2 | 75 | 119 | 48 | 38 | Control 0.5 mm²
| KYFLCY 20G0.5 Bd | KYFLCY 20×0.5 Bd | 20 × 0.5 Bd | 20 | 8.2 | 37.6 | 175 | 474 | 82 | 150 | Bundled BD
| KYFLCY-J 7×4G0.5 | KYFLCY-O 7×4×0.5 | 7 × 4 × 0.5 | 20 | 10.3 | 50 | 222 | 745 | 103 | 210 | Bundled BD
| KYFLCY 8×7G0.5 | KYFLCY 8×7×0.5 | 8 × 7 × 0.5 | 20 | 12.5 | 71 | 455 | 1180 | 125 | 420 | Bundled BD
| KYFLCY 4×4G1 | KYFLCY 4×4×1 | 4 × 4 × 1 | 18 | 11.5 | 35.5 | 315 | 625 | 115 | 240 | Bundled BD
| KYFLCY-JZ 16G1 Bd | KYFLCY-OZ 16×1 Bd | 16 × 1 Bd | 18 | 9.4 | 34.5 | 315 | 565 | 94 | 240 | Bundled BD
| KYFLCY 7×3G1 | KYFLCY 7×3×1 | 7 × 3 × 1 | 18 | 10.4 | 54.3 | 392 | 755 | 104 | 315 | Bundled BD
| KYFLCY-J 4G1.5 | KYFLCY-O 4×1.5 | 4 × 1.5 | 16 | 5.4 | 16.6 | 91 | 169 | 54 | 90 | 1.5 mm²
| KYFLCY-J 8G1.5 | KYFLCY-O 8×1.5 | 8 × 1.5 | 16 | 5.4 | 31.2 | 220 | 382 | 54 | 180 | 1.5 mm²
| KYFLCY-J 12G1.5 | KYFLCY-O 12×1.5 | 12 × 1.5 | 16 | 5.4 | 45.8 | 330 | 560 | 54 | 270 | 1.5 mm²
| KYFLCY-J 4G2.5 | KYFLCY-O 4×2.5 | 4 × 2.5 | 14 | 6.4 | 19.8 | 168 | 250 | 64 | 150 | Power 2.5–95 mm²
| KYFLCY-J 8G2.5 | KYFLCY-O 8×2.5 | 8 × 2.5 | 14 | 7.4 | 44 | 325 | 560 | 74 | 300 | Power 2.5–95 mm²
| KYFLCY-J 4G4 | KYFLCY-O 4×4 | 4 × 4 | 12 | 7 | 22 | 208 | 320 | 70 | 240 | Power 2.5–95 mm²
| KYFLCY-J 4G6 | KYFLCY-O 4×6 | 4 × 6 | 10 | 7.8 | 25.2 | 325 | 480 | 78 | 360 | Power 2.5–95 mm²
| KYFLCY-J 4G10 | KYFLCY-O 4×10 | 4 × 10 | 8 | 9.7 | 31.2 | 518 | 675 | 97 | 600 | Power 2.5–95 mm²
| KYFLCY-J 4G16 | KYFLCY-O 4×16 | 4 × 16 | 6 | 10.8 | 36.7 | 720 | 950 | 108 | 960 | Power 2.5–95 mm²
| KYFLCY-J 4G25 | KYFLCY-O 4×25 | 4 × 25 | 4 | 13.1 | 44.7 | 1100 | 1550 | 131 | 1500 | Power 2.5–95 mm²
| KYFLCY-JB 4G35 | KYFLCY-OB 4×35 | 4 × 35 | 2 | 17.6 | 55.2 | 1510 | 1860 | 176 | 2100 | Power 2.5–95 mm²
| KYFLCY-J 4G50 | KYFLCY-O 4×50 | 4 × 50 | 1 | 22 | 62 | 2519 | 2850 | 220 | 3000 | Power 2.5–95 mm²
| KYFLCY-J 4G95 | KYFLCY-O 4×95 | 4 × 95 | 3/0 | 20.5 | 73 | 4160 | 4850 | 205 | 5700 | Power 2.5–95 mm²
Copper index (kg/km) includes both the phase/control conductors and the copper EMC braided screen.
Minimum dynamic bending radius is 10 × cable height H in the flat bending plane.

## Electrical & conductor data
KYFLCY Flat EMC Screened PVC Festoon Cable – Electrical & conductor data (12)
TEBAOFLEX ¦ https://tebaoflex.com/cables/kyflcy-flat-emc-pvc-festoon-cable/ ¦ Data revision 2026-10-20
Typical values for this cable type, based on DIN VDE 0250 / EN 50214. Values for your order are confirmed in the quotation.
Cross-section mm² | AWG ≈ | Stranding IEC 60228 | Max. conductor resistance 20 °C, Ω/km | Current rating in air 30 °C, A | Short-circuit 1 s kA | Used in
0.5 | 20 | Class 5 / 6 | 39 | 9 | 0.06 | 5×0.5, 20×0.5 Bd, 7×4×0.5, 8×7G0.5
1 | 18 | Class 5 / 6 | 19.5 | 15 | 0.14 | 4×4G1, 16×1 Bd, 7×3G1
1.5 | 16 | Class 5 | 13.3 | 18 | 0.21 | 4G1.5, 8G1.5, 12G1.5
2.5 | 14 | Class 5 | 7.98 | 26 | 0.36 | 4G2.5, 8G2.5
4 | 12 | Class 5 | 4.95 | 34 | 0.57 | 4G4
6 | 10 | Class 5 | 3.3 | 44 | 0.86 | 4G6
10 | 8 | Class 5 | 1.91 | 61 | 1.43 | 4G10
16 | 6 | Class 5 | 1.21 | 82 | 2.29 | 4G16
25 | 4 | Class 5 | 0.78 | 108 | 3.58 | 4G25
35 | 2 | Class 5 | 0.554 | 135 | 5.01 | 4G35
50 | 1 | Class 5 | 0.386 | 168 | 7.15 | 4G50
95 | 3/0 | Class 5 | 0.206 | 250 | 13.59 | 4G95
Current ratings are for 3 loaded cores at 30 °C in free air per DIN VDE 0298-4; apply grouping reduction factors for multi-core control and bundled cables.

## Technical data
KYFLCY Flat EMC Screened PVC Festoon Cable – Technical data
TEBAOFLEX ¦ https://tebaoflex.com/cables/kyflcy-flat-emc-pvc-festoon-cable/ ¦ Data revision 2026-10-20
Typical values for this cable type, based on DIN VDE 0250 / EN 50214. Values for your order are confirmed in the quotation.
Group | Parameter | Value
Key data | Rated voltage | 300/500 V (300/500 V (≤ 1 mm²) · 450/750 V)
Key data | EMC screen | Cu braid 70–80% (Bare/tinned copper braid over cores)
Key data | Bending radius | 10 × H (Single-plane flexing across height H)
Key data | Flexing temp. | -30 to +70 °C (Cold-flexible · -40 to +70 °C fixed)
Key data | Max. conductor | +70 °C (150 °C short-circuit (≤ 5 s))
Key data | Compliance | DIN VDE 0250 (IEC 60332-3-24 Cat. C · RoHS · CE)
Electrical | Rated voltage U0/U | 300 V (0.5 mm²) · 300/500 V (> 1.0 mm²)
Electrical | AC test voltage | 1.2 kV (0.5 mm²) · 2.0 kV (> 1.0 mm²)
Electrical | EMC screening | Bare or tinned copper braid / lapped wire screen over cores or bundles, approx. 70–80 % optical coverage
Electrical | Conductor resistance at 20 °C | IEC 60228 / DIN VDE 0295 Class 5/6 bare copper
Thermal | Max. conductor operating temperature | +70 °C
Thermal | Max. short-circuit temperature (≤ 5 s) | +150 °C
Thermal | Ambient temperature — flexing / mobile | -30 to +70 °C (KYFLCY / KYCFLY) · -25 to +60 °C (YFLCY)
Thermal | Ambient temperature — fixed installation | -40 to +70 °C
Mechanical | Max. travel speed (festoon / lift) | 1.6 m/s (96 m/min)
Mechanical | Max. free suspension height | 35 m
Mechanical | Min. bending radius — flexing in flat plane | 10 × cable height H
Mechanical | Min. bending radius — fixed installation | 10 × cable height H
Standards | Reference standards | DIN VDE 0250 · DIN EN 50214 · IEC 60228 (DIN VDE 0295 Class 5/6)
Standards | Flame retardancy | IEC 60332-1-2 (self-extinguishing) · IEC 60332-3-24 Cat. C
Standards | Oil & chemical resistance | Oil-resistant PVC jacket; LABS-free and silicone-free; RoHS & CE compliant

## Construction
KYFLCY Flat EMC Screened PVC Festoon Cable – Construction
TEBAOFLEX ¦ https://tebaoflex.com/cables/kyflcy-flat-emc-pvc-festoon-cable/ ¦ Data revision 2026-10-20
Typical values for this cable type, based on DIN VDE 0250 / EN 50214. Values for your order are confirmed in the quotation.
No. | Layer | Material | Reference
1 | Conductor | Bare copper strand, flexible Class 5 (or Class 6 in bundled BD types) | IEC 60228 / DIN VDE 0295
2 | Core insulation | Cold-flexible PVC compound
3 | EMC copper screen | Bare or tinned copper wire braid / lapped screen over individual cores or core bundles (approx. 70–80 % coverage)
4 | Core arrangement | Screened cores or bundles laid parallel side-by-side in one flat plane
5 | Outer sheath | Cold-resistant, oil-resistant and flame-retardant PVC compound, black (RAL 9005)
| KYFLCY-J / KYCFLY-J | Screened power/control cores + green-yellow protective conductor
| KYFLCY-O / -OB | Screened cores without protective conductor
| KYFLCY .. Bd | Screened multi-core bundles laid parallel for high-channel control

## Quality and supply
KYFLCY Flat EMC Screened PVC Festoon Cable – Testing, approvals and supply
TEBAOFLEX ¦ https://tebaoflex.com/cables/kyflcy-flat-emc-pvc-festoon-cable/ ¦ Data revision 2026-10-20
Typical values for this cable type, based on DIN VDE 0250 / EN 50214. Values for your order are confirmed in the quotation.
Item | Detail | Frequency / scope
Routine test | AC voltage test — 2.0 kV (≤ 1.0 mm²) / 2.5 kV (≥ 1.5 mm²), 5 min | Every length
Routine test | Conductor resistance — IEC 60228 / DIN VDE 0295 Class 5/6 | Every length
Sample test | Vertical bundle & single flame test — IEC 60332-3-24 Cat. C / IEC 60332-1-2 | Per batch
Type test | Screen coverage & transfer impedance — 70–80 % optical copper braid coverage | Type approval
Company certificate | VDE
Company certificate | UL
Company certificate | cUL
Company certificate | CE
Company certificate | KTL
Company certificate | MSHA
Company certificate | MA
Company certificate | ISO 9001
Company certificate | ISO 14001
Company certificate | ISO 45001
Sheath marking | TEBAOFLEX KYFLCY-J 4G16 450/750 V EMC · CE · [year] · [metre mark]
Supply | Standard packing: 500 m on wooden drums or cut-to-length festoon sets
Supply | HS code: 8544.49
Supply | Minimum order: None
Supply | Lead time: None