## Request a quote
Request a quotation for LSC5OS-4 / LSC5POS-4
Application engineer · RF coaxial, microwave, shipboard LAN & fieldbus cables
Enter the length you need next to each size in the Sizes sheet (column A) and send this file to:
Email: info@tebaoflex.com
WhatsApp / phone: +86 185 9591 3361
Online quote form: https://tebaoflex.com/cables/mil-dtl-24643-lsc5os-4-lsc5pos-4-shipboard-cat5e-screened-ethernet-cable/#template-selection
An application engineer replies within 2 business hours.

## Sizes
LSC5OS-4 / LSC5POS-4 MIL-DTL-24643 LSC5OS-4 / LSC5POS-4 Shipboard – Dimensions & weights (8)
TEBAOFLEX ¦ https://tebaoflex.com/cables/mil-dtl-24643-lsc5os-4-lsc5pos-4-shipboard-cat5e-screened-ethernet-cable/ ¦ Data revision 2026-10-20
Typical values for this cable type, based on MIL-DTL-24643/59 & ANSI/TIA-568 Cat.5e (Shipboard LSZH Screened LAN). Values for your order are confirmed in the quotation.
Enter the length you need next to each size and send this file to info@tebaoflex.com or WhatsApp +86 185 9591 3361.
Your length (m) | Order designation | Impedance / size | Conductor & dielectric | Wall ≈ mm | Outer Ø ≈ mm | Metal kg/km | Weight ≈ kg/km | Min. bend R fixed mm | Series
| M24643/59-01UO (LSC5OS-4) | 4×2×24 AWG · SF/UTP | Solid 24 AWG + Overall Shield | 0.95 | 7.62 | 34 | 72 | 61 | Standard LSC5OS-4 / LSC5POS-4 configurations
| M24643/59-01AU (LSC5OSA-4) | 4×2×24 AWG · Armored | Solid 24 AWG + SF/UTP + Al | 0.95 | 9.27 | 52 | 108 | 93 | Standard LSC5OS-4 / LSC5POS-4 configurations
| M24643/59-02UO (LSC5POS-4) | 4×2×24 AWG · S/FTP | Solid 24 AWG + Pair & Overall | 1 | 8.38 | 39 | 86 | 67 | Standard LSC5OS-4 / LSC5POS-4 configurations
| M24643/59-02AU (LSC5POSA-4) | 4×2×24 AWG · S/FTP Arm. | Solid 24 AWG + S/FTP + Al | 1 | 10.03 | 58 | 125 | 100 | Standard LSC5OS-4 / LSC5POS-4 configurations
| M24643/59-03UO (Flex OS) | 4×2×24/7 AWG · SF/UTP | Stranded 24/7 + Overall Shield | 0.95 | 7.87 | 35 | 76 | 63 | Standard LSC5OS-4 / LSC5POS-4 configurations
| M24643/59-04UO (Flex POS) | 4×2×24/7 AWG · S/FTP | Stranded 24/7 + Pair & Overall | 1 | 8.64 | 40 | 90 | 69 | Standard LSC5OS-4 / LSC5POS-4 configurations
| LSC5OS-2 (2-Pair Cat.5e) | 2×2×24 AWG · SF/UTP | 2-Pair Fast Ethernet LSZH | 0.85 | 6.35 | 22 | 52 | 51 | Standard LSC5OS-4 / LSC5POS-4 configurations
| LSC5POS-4-SHF1 | 4×2×24 AWG · IEC SHF1 | DNV / ABS Naval Cat.5e S/FTP | 0.95 | 8.2 | 38 | 82 | 66 | Standard LSC5OS-4 / LSC5POS-4 configurations
Outer diameters and weights are nominal engineering values for LSC5OS-4 / LSC5POS-4 subject to standard manufacturing tolerances per MIL-DTL-24643/59 & ANSI/TIA-568 Cat.5e (Shipboard LSZH Screened LAN).

## RF & electrical data
LSC5OS-4 / LSC5POS-4 MIL-DTL-24643 LSC5OS-4 / LSC5POS-4 Shipboard – RF & electrical data (8)
TEBAOFLEX ¦ https://tebaoflex.com/cables/mil-dtl-24643-lsc5os-4-lsc5pos-4-shipboard-cat5e-screened-ethernet-cable/ ¦ Data revision 2026-10-20
Typical values for this cable type, based on MIL-DTL-24643/59 & ANSI/TIA-568 Cat.5e (Shipboard LSZH Screened LAN). Values for your order are confirmed in the quotation.
Configuration | Max. DC R @ 20 °C Ω/km | Char. Z0 Ω | Velocity VoP / L (% or nH/m) | Dielectric test V AC rms
M24643/59-01UO (LSC5OS-4) (4×2×24 AWG · SF/UTP) | 93.8 | 100 | 70 | 1500
M24643/59-01AU (LSC5OSA-4) (4×2×24 AWG · Armored) | 93.8 | 100 | 70 | 1500
M24643/59-02UO (LSC5POS-4) (4×2×24 AWG · S/FTP) | 93.8 | 100 | 72 | 1500
M24643/59-02AU (LSC5POSA-4) (4×2×24 AWG · S/FTP Arm.) | 93.8 | 100 | 72 | 1500
M24643/59-03UO (Flex OS) (4×2×24/7 AWG · SF/UTP) | 105 | 100 | 68 | 1500
M24643/59-04UO (Flex POS) (4×2×24/7 AWG · S/FTP) | 105 | 100 | 70 | 1500
LSC5OS-2 (2-Pair Cat.5e) (2×2×24 AWG · SF/UTP) | 93.8 | 100 | 70 | 1500
LSC5POS-4-SHF1 (4×2×24 AWG · IEC SHF1) | 93.8 | 100 | 72 | 1500
Characteristic impedance, propagation velocity, DC resistance at +20 °C, and dielectric withstand voltages verified per MIL-DTL-24643/59 & ANSI/TIA-568 Cat.5e (Shipboard LSZH Screened LAN).

## Technical data
LSC5OS-4 / LSC5POS-4 MIL-DTL-24643 LSC5OS-4 / LSC5POS-4 Shipboard – Technical data
TEBAOFLEX ¦ https://tebaoflex.com/cables/mil-dtl-24643-lsc5os-4-lsc5pos-4-shipboard-cat5e-screened-ethernet-cable/ ¦ Data revision 2026-10-20
Typical values for this cable type, based on MIL-DTL-24643/59 & ANSI/TIA-568 Cat.5e (Shipboard LSZH Screened LAN). Values for your order are confirmed in the quotation.
Group | Parameter | Value
Key data | Impedance | 100 Ω ± 15 Ω (1 to 100 MHz Category 5e LAN)
Key data | Data rate | 1000BASE-T (1 Gbps Gigabit Ethernet + PoE+)
Key data | Pairs / gauge | 4 × 2 × 24 AWG (Solid or 7-strand bare/tinned Cu)
Key data | Shielding | OS or POS (Overall (LSC5OS) or pair+overall)
Key data | Outer jacket | LSZH XLPO (Cross-linked polyolefin (-30…+105°C))
Key data | Voltage rating | 300 V RMS (Shipboard interior LAN circuits)
Electrical | Characteristic impedance | 100 Ω ± 15 Ω (1 to 100 MHz)
Electrical | Max. conductor DC resistance | ≤ 93.8 Ω/km (28.6 Ω/1000 ft) at +20 °C
Electrical | Mutual capacitance & VoP | ≤ 56 pF/m · 70 % nominal velocity of propagation
Electrical | Attenuation @ 10 / 100 MHz | 6.5 / 22.0 dB/100m max.
Electrical | NEXT @ 10 / 100 MHz | ≥ 50.3 dB / ≥ 35.3 dB
Electrical | Propagation delay skew | ≤ 45 ns/100m
Thermal | Operating temperature | -30 °C to +105 °C
Thermal | Voltage rating | 300 V RMS · PoE / PoE+ compliant
Thermal | Acid gas & smoke index | MIL-DTL-24643 zero-halogen (< 0.2 % halogens)
Mechanical | Pair count & conductor size | 4 pairs × 24 AWG (solid or 7×32 AWG stranded)
Mechanical | Nominal outer diameter | 7.62 mm (LSC5OS-4) · 8.38 mm (LSC5POS-4)
Mechanical | Min. bending radius | 8 × OD (unarmored) · 10 × OD (armored)
Resistance | Flame propagation | MIL-DTL-24643 / IEEE 1202 vertical tray flame
Resistance | Watertightness class | Non-watertight (dry interior compartments)
Resistance | Oil & fluid resistance | Resists marine lube oil, fuel & cleaning agents
Standards | Military specification | MIL-DTL-24643/59 (M24643/59)
Standards | LAN channel standard | ANSI/TIA-568.2-D & ISO/IEC 11801 Cat.5e Class D
Standards | RoHS & REACH | RoHS 3 & REACH SVHC compliant
Identification | Pair colour code | Blue/White, Orange/White, Green/White, Brown/White
Identification | Jacket marking | M24643/59-01UO LSC5OS-4 CAT5E SHIPBOARD LOW SMOKE
Identification | Customs tariff (HS) | 8544.49

## Construction
LSC5OS-4 / LSC5POS-4 MIL-DTL-24643 LSC5OS-4 / LSC5POS-4 Shipboard – Construction
TEBAOFLEX ¦ https://tebaoflex.com/cables/mil-dtl-24643-lsc5os-4-lsc5pos-4-shipboard-cat5e-screened-ethernet-cable/ ¦ Data revision 2026-10-20
Typical values for this cable type, based on MIL-DTL-24643/59 & ANSI/TIA-568 Cat.5e (Shipboard LSZH Screened LAN). Values for your order are confirmed in the quotation.
No. | Layer | Material | Reference
1 | 24 AWG solid or 7-strand copper conductors | 4 twisted pairs (8 conductors) of 24 AWG annealed bare or tinned copper
2 | Low-loss polyolefin / fluoropolymer core insulation | TIA-568 colour-coded blue/white, orange/white, green/white, brown/white insulation (70 % VoP)
3 | Overall Al/PET tape (plus individual pair foils on POS) | 100 % aluminum/polyester overall tape (LSC5OS-4) or 4 individual pair foils + overall tape (LSC5POS-4)
4 | Overall tinned copper wire braid screen | ASTM B33 tinned copper wire braid (≥ 85 % coverage) + drain wire
5 | Cross-linked low-smoke zero-halogen (LSZH XLPO) jacket | Thermoset cross-linked polyolefin compound (black, optional Al braid armor on -A variants)
| LSC5OS-4 (M24643/59-01UO · SF/UTP) | 4-pair 24 AWG with overall foil + tinned copper braid screen (Ø 7.62 mm)
| LSC5POS-4 (M24643/59-02UO · S/FTP) | 4-pair 24 AWG with individual foil-shielded pairs + overall tinned copper braid (Ø 8.38 mm)

## Quality and supply
LSC5OS-4 / LSC5POS-4 MIL-DTL-24643 LSC5OS-4 / LSC5POS-4 Shipboard – Testing, approvals and supply
TEBAOFLEX ¦ https://tebaoflex.com/cables/mil-dtl-24643-lsc5os-4-lsc5pos-4-shipboard-cat5e-screened-ethernet-cable/ ¦ Data revision 2026-10-20
Typical values for this cable type, based on MIL-DTL-24643/59 & ANSI/TIA-568 Cat.5e (Shipboard LSZH Screened LAN). Values for your order are confirmed in the quotation.
Item | Detail | Frequency / scope
Routine test | Characteristic impedance, return loss (VSWR) & TDR sweep — 100 % frequency-domain return loss and TDR impedance verification per MIL-DTL-24643/59 & ANSI/TIA-568 Cat.5e (Shipboard LSZH Screened LAN) | Every manufactured length
Routine test | Dielectric spark & high-voltage withstand test — 100 % in-line spark and AC/DC dielectric withstand per MIL-DTL-24643/59 & ANSI/TIA-568 Cat.5e (Shipboard LSZH Screened LAN) | Every spool or drum length
Sample test | Insertion loss (attenuation), velocity & capacitance check — Attenuation (dB/100m), VoP (%), and capacitance within MIL-DTL-24643/59 & ANSI/TIA-568 Cat.5e (Shipboard LSZH Screened LAN) limits | Per production batch
Type test | Screening attenuation, transfer impedance & environmental qualification — Qualified to MIL-DTL-24643/59 & ANSI/TIA-568 Cat.5e (Shipboard LSZH Screened LAN) EMC shielding, thermal, and flame/fluid criteria | Type qualification
Standard / approval | MIL-DTL-24643/59 & ANSI/TIA-568 Cat.5e (Shipboard LSZH Screened LAN)
Standard / approval | CE (2014/35/EU) & RoHS 3 (2015/863/EU) Compliant
Standard / approval | REACH SVHC Compliance Verified
Company certificate | VDE
Company certificate | UL
Company certificate | cUL
Company certificate | CE
Company certificate | KTL
Company certificate | MSHA
Company certificate | MA
Company certificate | ISO 9001
Company certificate | ISO 14001
Company certificate | ISO 45001
Sheath marking | TEBAOFLEX M24643/59-01UO LSC5OS-4 4PR24 CAT5E SHIPBOARD LOW SMOKE
Supply | Delivery form: Export wooden drums, flange reels or precision coils
Supply | Standard lengths: 100 m · 305 m · 500 m · 1000 m (or custom cut lengths)
Supply | MOQ: 100 m (stock sizes) · 300–500 m (custom build)
Supply | Lead time: 2–4 weeks ex-works
Supply | Incoterms: EXW, FOB, CIF, DAP