## Request a quote
Request a quotation for LSDPS / LSTPS / LSFPS / LS7PS
Application engineer · naval & submarine cables
Enter the length you need next to each size in the Sizes sheet (column A) and send this file to:
Email: info@tebaoflex.com
WhatsApp / phone: +86 185 9591 3361
Online quote form: https://tebaoflex.com/cables/mil-dtl-24643-lsdps-lstps-lsfps-ls7ps-pressure-tight-submarine-outboard-cable/#template-selection
An application engineer replies within 2 business hours.

## Sizes
LSDPS / LSTPS / LSFPS / LS7PS MIL-DTL-24643 LSDPS / LSTPS / LSFPS – Military PIN, conductor size, outer diameter & ampacity (9)
TEBAOFLEX ¦ https://tebaoflex.com/cables/mil-dtl-24643-lsdps-lstps-lsfps-ls7ps-pressure-tight-submarine-outboard-cable/ ¦ Data revision 2026-10-20
Typical values for this cable type, based on MIL-DTL-24643/32, /33, /34 & /71 / NAVSEA Submarine Spec. Values for your order are confirmed in the quotation.
Enter the length you need next to each size and send this file to info@tebaoflex.com or WhatsApp +86 185 9591 3361.
Your length (m) | Military PIN / Type | Conductors | Rating | Outer Ø ≈ mm | Copper kg/km | Weight ≈ kg/km | Ampacity A | Min. bend R mm | Series
| M24643/32-01UN (LSDPS-4) | 2×14 AWG (2.08 mm²) | 600 V · 1000 psi | 14.2 | 42 | 265 | 18 | 114 | LSDPS (2C · M24643/32) & LSTPS (3C · M24643/33) Pressure-Tight Submarine Cables
| M24643/32-04UN (LSDPS-14) | 2×8 AWG (8.37 mm²) | 600 V · 1000 psi | 20.8 | 165 | 590 | 46 | 166 | LSDPS (2C · M24643/32) & LSTPS (3C · M24643/33) Pressure-Tight Submarine Cables
| M24643/33-01UN (LSTPS-4) | 3×14 AWG (2.08 mm²) | 600 V · 1000 psi | 15 | 62 | 310 | 15 | 120 | LSDPS (2C · M24643/32) & LSTPS (3C · M24643/33) Pressure-Tight Submarine Cables
| M24643/33-03UN (LSTPS-9) | 3×10 AWG (5.26 mm²) | 600 V · 1000 psi | 18.8 | 155 | 510 | 30 | 150 | LSDPS (2C · M24643/32) & LSTPS (3C · M24643/33) Pressure-Tight Submarine Cables
| M24643/33-05UN (LSTPS-23) | 3×6 AWG (13.3 mm²) | 600 V · 1000 psi | 24.6 | 390 | 960 | 58 | 197 | LSDPS (2C · M24643/32) & LSTPS (3C · M24643/33) Pressure-Tight Submarine Cables
| M24643/33-07UN (LSTPS-50) | 3×3 AWG (26.7 mm²) | 600 V · 1000 psi | 30.5 | 780 | 1620 | 85 | 244 | LSDPS (2C · M24643/32) & LSTPS (3C · M24643/33) Pressure-Tight Submarine Cables
| M24643/34-01UN (LSFPS-4) | 4×14 AWG (2.08 mm²) | 600 V · 1000 psi | 16.5 | 83 | 380 | 12 | 132 | LSFPS (4C · M24643/34) & LS7PS (7C · M24643/71) Pressure-Tight Submarine Cables
| M24643/34-03UN (LSFPS-9) | 4×10 AWG (5.26 mm²) | 600 V · 1000 psi | 21 | 206 | 645 | 25 | 168 | LSFPS (4C · M24643/34) & LS7PS (7C · M24643/71) Pressure-Tight Submarine Cables
| M24643/71-01UN (LS7PS-4) | 7×14 AWG (2.08 mm²) | 600 V · 1000 psi | 20.2 | 145 | 580 | 10 | 162 | LSFPS (4C · M24643/34) & LS7PS (7C · M24643/71) Pressure-Tight Submarine Cables
Outer diameter roundness and tolerance are tightly held to fit standard NAVSEA pressure-hull stuffing tubes.

## Technical data
LSDPS / LSTPS / LSFPS / LS7PS MIL-DTL-24643 LSDPS / LSTPS / LSFPS – Technical data
TEBAOFLEX ¦ https://tebaoflex.com/cables/mil-dtl-24643-lsdps-lstps-lsfps-ls7ps-pressure-tight-submarine-outboard-cable/ ¦ Data revision 2026-10-20
Typical values for this cable type, based on MIL-DTL-24643/32, /33, /34 & /71 / NAVSEA Submarine Spec. Values for your order are confirmed in the quotation.
Group | Parameter | Value
Key data | Mil-Spec | M24643/32–/34 (+ /71 (2C, 3C, 4C & 7C PS))
Key data | Hydro. press. | 1,000–1,500 psi (6.9–10.3 MPa radial & axial)
Key data | Rated voltage | 600 V AC / DC (power, actuator & sonar circuits)
Key data | Hosing limit | Zero hosing (blocked conductors & interstices)
Key data | Compound | LSZH XLPO (reinforced pressure-hose jacket)
Key data | Temp. rating | −30 to +105 °C (continuous conductor rating)
Electrical | Rated operating voltage | 600 V AC / DC rms
Electrical | High-voltage AC dielectric test | 2.5 to 3.0 kV AC rms for 5 minutes + IR ≥ 1,000 MΩ·1000 ft
Thermal | Conductor operating temperature | −30 °C to +105 °C continuous · +250 °C short-circuit
Thermal | Thermal cycling & overload stability | Verified thermal ageing and short-circuit withstand per standard
Mechanical | Open-end axial hydrostatic 'hosing' test | Zero water leakage through conductor or core at 500–1,000 psi open-end
Mechanical | Radial hydrostatic pressure rating | 1,000 to 1,500 psi (6.9–10.3 MPa) cyclic deep-submergence rating
Mechanical | Minimum bending radius | 8 × OD (fixed hull & outboard routing)
Resistance | Low-smoke zero-halogen fire performance | IEEE 1202 vertical flame pass · Halogen < 0.2 % · Submarine atmosphere safe
Resistance | Environmental & chemical durability | Resistant to moisture, industrial fluids and service ageing
Standards | Governing military specifications | MIL-DTL-24643/32 (LSDPS), /33 (LSTPS), /34 (LSFPS) & /71 (LS7PS)
Standards | Factory QA & material compliance | EN 10204 3.1 routine test certificate · RoHS 2 & REACH compliant
Identification | Designation code breakdown | LS (Low Smoke) + D/T/F/7 (2/3/4/7 cores) + PS (Pressure-tight Submarine)
Identification | Customs tariff (HS) | 8544.49

## Construction
LSDPS / LSTPS / LSFPS / LS7PS MIL-DTL-24643 LSDPS / LSTPS / LSFPS – Construction
TEBAOFLEX ¦ https://tebaoflex.com/cables/mil-dtl-24643-lsdps-lstps-lsfps-ls7ps-pressure-tight-submarine-outboard-cable/ ¦ Data revision 2026-10-20
Typical values for this cable type, based on MIL-DTL-24643/32, /33, /34 & /71 / NAVSEA Submarine Spec. Values for your order are confirmed in the quotation.
No. | Layer | Material | Reference
1 | Strand-blocked concentric tinned copper | ASTM B33 tinned copper strands pressurized with flexible non-hardening water-blocking
2 | Cross-linked polyolefin (XLPO) dielectric | 105 °C thermoset low-smoke zero-halogen XLPO core insulation
3 | High-pressure elastomeric core matrix + reinforcing | Void-free vulcanised water-blocking filler matrix + high-tensile synthetic cord
4 | Precision-round LSZH cross-linked polyolefin pressure | Heavy-wall thermoset LSZH outer sheath ground/extruded to tight concentricity tolerance
| LSDPS (M24643/32 · 2-Conductor) & LSTPS (M24643/33 · 3-Conductor) | Double and Triple conductor Pressure-tight Submarine cables (#16 AWG to #1/0 AWG)
| LSFPS (M24643/34 · 4-Conductor) & LS7PS (M24643/71 · 7-Conductor) | Four- and Seven-conductor Pressure-tight Submarine power and actuator control cables

## Quality and supply
LSDPS / LSTPS / LSFPS / LS7PS MIL-DTL-24643 LSDPS / LSTPS / LSFPS – Testing, approvals and supply
TEBAOFLEX ¦ https://tebaoflex.com/cables/mil-dtl-24643-lsdps-lstps-lsfps-ls7ps-pressure-tight-submarine-outboard-cable/ ¦ Data revision 2026-10-20
Typical values for this cable type, based on MIL-DTL-24643/32, /33, /34 & /71 / NAVSEA Submarine Spec. Values for your order are confirmed in the quotation.
Item | Detail | Frequency / scope
Routine test | High-pressure open-end axial hosing & radial hydrostatic test — Zero axial water flow through severed sample at rated submarine test pressure | Every production lot
Routine test | AC dielectric withstand, IR & precision OD concentricity gauge — Passes 2.5–3.0 kV AC and stuffing-tube OD tolerance | Every reel
Standard / approval | MIL-DTL-24643/32, /33, /34 & /71 Compliant
Standard / approval | 1,000–1,500 psi Axial & Radial Pressure-Tight
Standard / approval | Submarine Low-Smoke Zero-Halogen (LSZH)
Company certificate | VDE
Company certificate | UL
Company certificate | cUL
Company certificate | CE
Company certificate | KTL
Company certificate | MSHA
Company certificate | MA
Company certificate | ISO 9001
Company certificate | ISO 14001
Company certificate | ISO 45001
Sheath marking | TEBAOFLEX M24643/<slash>-<PIN> LSDPS/LSTPS/LSFPS/LS7PS 600V PS LSZH
Supply | Delivery form: Non-returnable fumigated wooden or steel drums
Supply | Standard lengths: 250 m · 500 m · 1000 m standard drums
Supply | MOQ: 250 m (stock sizes) · 500 m (custom)
Supply | Lead time: 3–5 weeks ex-works
Supply | Incoterms: EXW, FCA, FOB, CIF, DAP