## Request a quote
Request a quotation for LSTCJX / LSTCKX / LSTCTX
Application engineer · instrumentation & sensing cables
Enter the length you need next to each size in the Sizes sheet (column A) and send this file to:
Email: info@tebaoflex.com
WhatsApp / phone: +86 185 9591 3361
Online quote form: https://tebaoflex.com/cables/mil-dtl-24643-lstcjx-lstckx-lstctx-watertight-cross-linked-shipboard-thermocouple-cable/#template-selection
An application engineer replies within 2 business hours.

## Sizes
LSTCJX / LSTCKX / LSTCTX MIL-DTL-24643 LSTCJX / LSTCKX / LSTCTX – Dimensions & M24643/56 part numbers (6)
TEBAOFLEX ¦ https://tebaoflex.com/cables/mil-dtl-24643-lstcjx-lstckx-lstctx-watertight-cross-linked-shipboard-thermocouple-cable/ ¦ Data revision 2026-10-20
Typical values for this cable type, based on MIL-DTL-24643/56 (M24643/56) / ASTM E230. Values for your order are confirmed in the quotation.
Enter the length you need next to each size and send this file to info@tebaoflex.com or WhatsApp +86 185 9591 3361.
Your length (m) | Type & military PIN | TC calibration & armour | Nominal Ø mm | Weight ≈ kg/km | TC loop R Ω/m | Min. bend R mm | Series
| LSTCJX (M24643/56-01UN) | Type J (Fe/CuNi) · Watertight Unarmoured | 7.4 | 82 | 1.17 | 44 | MIL-DTL-24643/56 Watertight Shielded Shipboard Thermocouple Cables
| LSTCJXA (M24643/56-01AN) | Type J (Fe/CuNi) · Watertight Al-Armoured | 8.6 | 112 | 1.17 | 69 | MIL-DTL-24643/56 Watertight Shielded Shipboard Thermocouple Cables
| LSTCKX (M24643/56-02UN) | Type K (NiCr/NiAl) · Watertight Unarmoured | 7.4 | 84 | 1.9 | 44 | MIL-DTL-24643/56 Watertight Shielded Shipboard Thermocouple Cables
| LSTCKXA (M24643/56-02AN) | Type K (NiCr/NiAl) · Watertight Al-Armoured | 8.6 | 114 | 1.9 | 69 | MIL-DTL-24643/56 Watertight Shielded Shipboard Thermocouple Cables
| LSTCTX (M24643/56-03UN) | Type T (Cu/CuNi) · Watertight Unarmoured | 7.4 | 83 | 0.98 | 44 | MIL-DTL-24643/56 Watertight Shielded Shipboard Thermocouple Cables
| LSTCTXA (M24643/56-03AN) | Type T (Cu/CuNi) · Watertight Al-Armoured | 8.6 | 113 | 0.98 | 69 | MIL-DTL-24643/56 Watertight Shielded Shipboard Thermocouple Cables
LSTCKX (M24643/56-02) is the sole MIL-DTL-24643 single-pair Type K shipboard thermocouple cable for marine gas turbines.

## Technical data
LSTCJX / LSTCKX / LSTCTX MIL-DTL-24643 LSTCJX / LSTCKX / LSTCTX – Technical data
TEBAOFLEX ¦ https://tebaoflex.com/cables/mil-dtl-24643-lstcjx-lstckx-lstctx-watertight-cross-linked-shipboard-thermocouple-cable/ ¦ Data revision 2026-10-20
Typical values for this cable type, based on MIL-DTL-24643/56 (M24643/56) / ASTM E230. Values for your order are confirmed in the quotation.
Group | Parameter | Value
Key data | Military spec | M24643/56 (LSTCJX / LSTCKX / LSTCTX)
Key data | Calibrations | Type J, K & T (Fe/CuNi · NiCr/NiAl · Cu/CuNi)
Key data | Watertightness | Watertight Block (Passes MIL-DTL-24643 water head)
Key data | Conductor | 1 Pair × 20 AWG (7-strand water-blocked alloys)
Key data | EMC shield | Tinned Cu braid (Overall shield + drain/barrier)
Key data | Temperature | -30 to +105 °C (Cross-linked polyolefin ('X'))
Electrical | Thermocouple calibrations | Type J (Fe/CuNi) · Type K (NiCr/NiAl) · Type T (Cu/CuNi)
Electrical | Loop resistance @ 20 °C | 1.17 Ω/m (Type J) · 1.90 Ω/m (Type K) · 0.98 Ω/m (Type T)
Electrical | Voltage & dielectric test | 300 V rms working · 1,500 V AC rms dielectric test
Electrical | Insulation resistance | ≥ 1,000 MΩ·1000 ft (≥ 305 MΩ·km) @ 500 V DC
Thermal | Cable continuous rating | -30 °C to +105 °C shipboard ambient
Thermal | EMF tolerance | ASTM E230 Standard (±2.2 °C J/K, ±1.0 °C T) or Special limits
Thermal | Cold bend test | -30 °C mandrel bend without cracking
Mechanical | Min. bend radius | 6 × OD (-UN unarmoured) · 8 × OD (-AN Al-armoured)
Mechanical | Watertight hydrostatic test | Zero axial leakage under MIL-DTL-24643 differential pressure
Mechanical | Shield coverage | ≥ 85 % tinned copper wire braid screen
Resistance | Flame propagation | IEEE 1202 / UL 1581 vertical tray flame test
Resistance | Smoke & halogen content | Low-smoke optical density, < 0.2 % halogens, < 2 % acid gas
Resistance | Oil & seawater resistance | Resistant to naval fuel, synthetic turbine oil & seawater
Standards | Military specification | MIL-DTL-24643/56 (M24643/56-01, -02, -03 UN/AN)
Standards | Thermocouple standard | ASTM E230 / ANSI MC96.1
Standards | RoHS & REACH | 2011/65/EU & EC 1907/2006 compliant
Identification | ANSI MC96.1 core colours | J: White(+)/Red(-) · K: Yellow(+)/Red(-) · T: Blue(+)/Red(-)
Identification | Military PINs | M24643/56-01 (LSTCJX), -02 (LSTCKX), -03 (LSTCTX)
Identification | Customs tariff (HS) | 8544.4993

## Construction
LSTCJX / LSTCKX / LSTCTX MIL-DTL-24643 LSTCJX / LSTCKX / LSTCTX – Construction
TEBAOFLEX ¦ https://tebaoflex.com/cables/mil-dtl-24643-lstcjx-lstckx-lstctx-watertight-cross-linked-shipboard-thermocouple-cable/ ¦ Data revision 2026-10-20
Typical values for this cable type, based on MIL-DTL-24643/56 (M24643/56) / ASTM E230. Values for your order are confirmed in the quotation.
No. | Layer | Material | Reference
1 | Water-blocked 20 AWG Type J, K or T stranded pair | 7-strand 20 AWG (0.52 mm²) Iron/Constantan (J), Chromel/Alumel (K) or Copper/Constantan (T) with strand water-blocking compound
2 | Cross-linked polyolefin ('X') primary insulation | Halogen-free radiation-cross-linked polyolefin (J: White/Red · K: Yellow/Red · T: Blue/Red per ASTM E230)
3 | Longitudinal water-blocking filler & binder | Non-hygroscopic water-blocking elastomeric filler and swellable/barrier tape filling all pair valleys
4 | Overall tinned copper wire braid shield | ≥ 85 % optical coverage tinned copper braid screen over the water-blocked core
5 | Watertight Low-Smoke Zero-Halogen (LSZH) outer jacket | Pressure-extruded cross-linked polyolefin LSZH jacket (plus optional Aluminum alloy 5056 braid armour on -AN)
| LSTCJX (M24643/56-01UN / -01AN) · Type J | Watertight 1P × 20 AWG Type J (Iron/Constantan) shielded shipboard thermocouple cable
| LSTCKX (M24643/56-02UN / -02AN) · Type K | Watertight 1P × 20 AWG Type K (Chromel/Alumel) shielded shipboard gas-turbine TC cable
| LSTCTX (M24643/56-03UN / -03AN) · Type T | Watertight 1P × 20 AWG Type T (Copper/Constantan) shielded shipboard thermocouple cable

## Quality and supply
LSTCJX / LSTCKX / LSTCTX MIL-DTL-24643 LSTCJX / LSTCKX / LSTCTX – Testing, approvals and supply
TEBAOFLEX ¦ https://tebaoflex.com/cables/mil-dtl-24643-lstcjx-lstckx-lstctx-watertight-cross-linked-shipboard-thermocouple-cable/ ¦ Data revision 2026-10-20
Typical values for this cable type, based on MIL-DTL-24643/56 (M24643/56) / ASTM E230. Values for your order are confirmed in the quotation.
Item | Detail | Frequency / scope
Routine test | 100 % ASTM E230 EMF calibration, 1.5 kV AC dielectric & IR test — Type J, K or T EMF within ASTM E230 limits and zero breakdown | Every manufactured reel
Type test | MIL-DTL-24643 longitudinal hydrostatic watertightness test — Zero water leakage through conductor strands or core interstices | Qualification & lot sample
Type test | IEEE 1202 vertical flame, smoke density & halogen content test — Passes naval shipboard LSZH fire safety criteria | Qualification test
Standard / approval | MIL-DTL-24643/56 Watertight
Standard / approval | ASTM E230 Type J / K / T
Standard / approval | IEEE 1202 Naval Low-Smoke
Company certificate | VDE
Company certificate | UL
Company certificate | cUL
Company certificate | CE
Company certificate | KTL
Company certificate | MSHA
Company certificate | MA
Company certificate | ISO 9001
Company certificate | ISO 14001
Company certificate | ISO 45001
Sheath marking | TEBAOFLEX M24643/56-02UN LSTCKX 1P20AWG TYPE K WATERTIGHT
Supply | Delivery form: Fumigated wooden drums, steel reels or precision spools
Supply | Standard lengths: 500 m · 1000 m (or custom cut/spooled lengths)
Supply | MOQ: 100 m (standard) · 500 m (custom)
Supply | Lead time: 2–4 weeks ex-works
Supply | Incoterms: EXW, FOB, CIF, DAP