## Request a quote
Request a quotation for M(StD)HOEU
Application engineer · crane & festoon cables
Enter the length you need next to each size in the Sizes sheet (column A) and send this file to:
Email: info@tebaoflex.com
WhatsApp / phone: +86 185 9591 3361
Online quote form: https://tebaoflex.com/cables/m-std-hoeu-0-6-1kv-individually-screened-flat-rubber-festoon-cable/#footer-enquiry-section
An application engineer replies within 2 business hours.

## Sizes
M(StD)HOEU 0.6/1 kV Screened Flat Rubber Festoon Cable – Dimensions, tensile ratings & weights (5)
TEBAOFLEX ¦ https://tebaoflex.com/cables/m-std-hoeu-0-6-1kv-individually-screened-flat-rubber-festoon-cable/ ¦ Data revision 2026-10-23
Typical values for this cable type, based on DIN VDE 0250-809 / IEC 60228. Values for your order are confirmed in the quotation.
Enter the length you need next to each size and send this file to info@tebaoflex.com or WhatsApp +86 185 9591 3361.
Your length (m) | Order designation | Configuration | Core / stranding | Outer Ø ≈ mm | Weight ≈ kg/km | Tensile load kN ≈ | Min. bend R mm | Series
| M(StD)HOEU-J 4G2.5 Flat | 4G2.5 mm² (7.8 × 21.5 mm) | Class 6 Cu + per-core StD screen | 7.8 | 310 | 1.2 | 45 | M(StD)HOEU Construction Schedule (−40…+80 °C)
| M(StD)HOEU-J 4G4 Flat | 4G4 mm² (9.0 × 24.8 mm) | Class 6 Cu + per-core StD screen | 9 | 430 | 1.9 | 55 | M(StD)HOEU Construction Schedule (−40…+80 °C)
| M(StD)HOEU-J 4G6 Flat | 4G6 mm² (10.2 × 28.4 mm) | Class 6 Cu + per-core StD screen | 10.2 | 580 | 2.8 | 65 | M(StD)HOEU Construction Schedule (−40…+80 °C)
| M(StD)HOEU-J 4G10 Flat | 4G10 mm² (12.0 × 34.0 mm) | Class 6 Cu + per-core StD screen | 12 | 860 | 4.5 | 75 | M(StD)HOEU Construction Schedule (−40…+80 °C)
| M(StD)HOEU-J 8G1.5 Flat | 8G1.5 mm² (7.4 × 36.5 mm) | Class 6 Cu + per-core StD screen | 7.4 | 465 | 1.5 | 45 | M(StD)HOEU Construction Schedule (−40…+80 °C)
Custom core counts, cross-sections, sheath colours and factory-tested cut lengths available per DIN VDE 0250-809 / IEC 60228.

## Electrical, optical & thermal p
M(StD)HOEU 0.6/1 kV Screened Flat Rubber Festoon Cable – Electrical, optical & thermal parameters (5)
TEBAOFLEX ¦ https://tebaoflex.com/cables/m-std-hoeu-0-6-1kv-individually-screened-flat-rubber-festoon-cable/ ¦ Data revision 2026-10-23
Typical values for this cable type, based on DIN VDE 0250-809 / IEC 60228. Values for your order are confirmed in the quotation.
Configuration | Max. DC R₂₀ / Atten. Ω/km or dB/km | Rating / Capacity | Operating temp.
4G2.5 mm² (StD Screened) | 7.98 | 0.6/1 kV / 29 A | −40…+80 °C
4G4 mm² (StD Screened) | 4.95 | 0.6/1 kV / 39 A | −40…+80 °C
4G6 mm² (StD Screened) | 3.3 | 0.6/1 kV / 50 A | −40…+80 °C
4G10 mm² (StD Screened) | 1.91 | 0.6/1 kV / 69 A | −40…+80 °C
8G1.5 mm² (StD Screened) | 13.3 | 0.6/1 kV / 16 A | −40…+80 °C
Every production length undergoes routine conductor DC resistance, high-voltage dielectric and dimensional verification.

## Technical data
M(StD)HOEU 0.6/1 kV Screened Flat Rubber Festoon Cable – Technical data
TEBAOFLEX ¦ https://tebaoflex.com/cables/m-std-hoeu-0-6-1kv-individually-screened-flat-rubber-festoon-cable/ ¦ Data revision 2026-10-23
Typical values for this cable type, based on DIN VDE 0250-809 / IEC 60228. Values for your order are confirmed in the quotation.
Group | Parameter | Value
Key data | Rated voltage | 0.6/1 kV (U0/U AC EMC festoon power/control)
Key data | Operating temp. | −40…+80 °C (Continuous thermal operating range)
Key data | Min. bend radius | 5–8 × H (Installed / dynamic routing limit)
Key data | Core / conductor | Class 6 Cu (Extra-flexible Cu + StD screen)
Key data | Outer protection | 5GM3 PCP Flat (Oil & weather resistant flat rubber)
Key data | Standard | VDE 0250-809 (DIN VDE 0250-809 / IEC 60228)
Electrical | Rated voltage / transmission duty | 0.6/1 kV (DIN VDE 0250-809 / IEC 60228)
Electrical | Core / conductor construction | Extra-Flexible Conductors (4G4 mm²) — Parallel Class 6 extra-finely stranded plain copper conductors engineered for high-cycle crane festoon trolleys
Electrical | Primary dielectric / insulation | Rubber Core Insulation (3GI3) — Extruded 3GI3 ethylene propylene rubber (EPR) core insulation color-coded per DIN VDE 0293-308
Thermal | Continuous operating temperature | −40…+80 °C (rated operating envelope)
Thermal | Storage & transport temperature | −40…+80 °C on export drum or reel
Mechanical | Outer protection / sheath | Flat Elastomeric Outer Sheath — Heavy-duty black 5GM3 polychloroprene (PCP) flat outer jacket resistant to oil, UV, ozone, and continuous bending
Mechanical | Minimum bending radius | 5–8 × H
Mechanical | Structural layer count | 4 concentric functional layers
Resistance | Environmental & chemical resistance | Industrial moisture, oils and mechanical wear per DIN VDE 0250-809 / IEC 60228
Resistance | RoHS & REACH compliance | RoHS 2 (2011/65/EU + 2015/863) & REACH SVHC compliant
Standards | Governing standard | DIN VDE 0250-809 / IEC 60228
Standards | Quality management & inspection | ISO 9001:2015 & EN 10204 3.1 factory routine inspection
Identification | Model designation | M(StD)HOEU
Identification | Customs tariff (HS) | 8544.49 / 8544.60 / 8544.70

## Construction
M(StD)HOEU 0.6/1 kV Screened Flat Rubber Festoon Cable – Construction
TEBAOFLEX ¦ https://tebaoflex.com/cables/m-std-hoeu-0-6-1kv-individually-screened-flat-rubber-festoon-cable/ ¦ Data revision 2026-10-23
Typical values for this cable type, based on DIN VDE 0250-809 / IEC 60228. Values for your order are confirmed in the quotation.
No. | Layer | Material | Reference
1 | Extra-Flexible Conductors (4G4 mm²) | Parallel Class 6 extra-finely stranded plain copper conductors engineered for high-cycle crane festoon trolleys | DIN VDE 0250-809 / IEC 60228
2 | Rubber Core Insulation (3GI3) | Extruded 3GI3 ethylene propylene rubber (EPR) core insulation color-coded per DIN VDE 0293-308 | DIN VDE 0250-809 / IEC 60228
3 | Dual Individual Core Screen (StD) | Overlapped aluminium/PETP laminate tape combined with helically served tinned copper wires (85% coverage) and PETP separating foil | DIN VDE 0250-809 / IEC 60228
4 | Flat Elastomeric Outer Sheath | Heavy-duty black 5GM3 polychloroprene (PCP) flat outer jacket resistant to oil, UV, ozone, and continuous bending | DIN VDE 0250-809 / IEC 60228
| M(StD)HOEU — Standard Execution | Built to DIN VDE 0250-809 / IEC 60228 with extra-flexible conductors (4g4 mm²) and flat elastomeric outer sheath
| M(StD)HOEU — Custom Length & Configuration | Available in custom drum lengths, core counts or factory-terminated assemblies
| M(StD)HOEU — Factory Routine Certified | Supplied with EN 10204 3.1 routine electrical, dielectric & dimensional inspection report

## Quality and supply
M(StD)HOEU 0.6/1 kV Screened Flat Rubber Festoon Cable – Testing, approvals and supply
TEBAOFLEX ¦ https://tebaoflex.com/cables/m-std-hoeu-0-6-1kv-individually-screened-flat-rubber-festoon-cable/ ¦ Data revision 2026-10-23
Typical values for this cable type, based on DIN VDE 0250-809 / IEC 60228. Values for your order are confirmed in the quotation.
Item | Detail | Frequency / scope
Routine test | Conductor resistance & dimensional verification (DIN VDE 0250-809 / IEC 60228) — Electrical parameters and outer diameter within DIN VDE 0250-809 / IEC 60228 tolerances | Every manufactured drum / length
Routine test | High-voltage dielectric & insulation resistance test (DIN VDE 0250-809 / IEC 60228) — Zero dielectric breakdown and verified insulation resistance over full length | Every manufactured drum / length
Type test | Thermal ageing, mechanical flexing & environmental qualification (DIN VDE 0250-809 / IEC 60228) — Verified structural and dielectric integrity across −40…+80 °C | Type qualification & periodic lot audit
Standard / approval | VDE 0250-809 Compliant
Standard / approval | EN 10204 3.1 Factory Test Certificate
Standard / approval | CE, RoHS 2 (2011/65/EU) & REACH
Company certificate | VDE
Company certificate | UL
Company certificate | cUL
Company certificate | CE
Company certificate | KTL
Company certificate | MSHA
Company certificate | MA
Company certificate | ISO 9001
Company certificate | ISO 14001
Company certificate | ISO 45001
Sheath marking | TEBAOFLEX M(StD)HOEU VDE 0250-809 0.6/1 kV CE
Supply | Delivery form: Heavy-duty export wooden/steel drums or factory-tested coils
Supply | Standard lengths: 100 m, 250 m, 500 m, 1,000 m or custom cut-to-length reels
Supply | MOQ: 100 m (standard configurations) · 300 m (custom builds)
Supply | Lead time: 2–4 weeks ex-works
Supply | Incoterms: EXW, FCA, FOB, CIF, DAP