## Request a quote
Request a quotation for M22759/32 & M22759/33 XL-ETFE
Application engineer · Aerospace & fluoropolymer wires
Enter the length you need next to each size in the Sizes sheet (column A) and send this file to:
Email: info@tebaoflex.com
WhatsApp / phone: +86 185 9591 3361
Online quote form: https://tebaoflex.com/cables/etfe-high-temperature-aerospace-wire/#template-selection
An application engineer replies within 2 business hours.

## Sizes
ETFE High-Temperature Aerospace Wire (SAE AS22759/32 & /33) – Dimensions, weights & DC resistance (16)
TEBAOFLEX ¦ https://tebaoflex.com/cables/etfe-high-temperature-aerospace-wire/ ¦ Data revision 2026-10-20
Typical values for this cable type, based on SAE AS22759/32A & /33A. Values for your order are confirmed in the quotation.
Enter the length you need next to each size and send this file to info@tebaoflex.com or WhatsApp +86 185 9591 3361.
Your length (m) | Part designation | Size AWG | Nominal CSA mm² | Stranding (count/AWG) | Conductor finish & T | Cond. Ø mm | Wall mm | Nominal OD mm | Max. mass kg/km | Max. DC res. (20 °C) Ω/km | Series
| M22759/32-30 | 30 AWG | 0.057 | 19/42 | SnCu (150 °C) | 0.3 | 0.15 | 0.61 | 0.89 | 355 | SAE AS22759/32 (M22759/32) · 600 V · 150 °C · Tin-Coated Copper (30–12 AWG)
| M22759/32-28 | 28 AWG | 0.089 | 19/40 | SnCu (150 °C) | 0.38 | 0.15 | 0.69 | 1.25 | 224 | SAE AS22759/32 (M22759/32) · 600 V · 150 °C · Tin-Coated Copper (30–12 AWG)
| M22759/32-26 | 26 AWG | 0.155 | 19/38 | SnCu (150 °C) | 0.48 | 0.15 | 0.79 | 1.93 | 135 | SAE AS22759/32 (M22759/32) · 600 V · 150 °C · Tin-Coated Copper (30–12 AWG)
| M22759/32-24 | 24 AWG | 0.241 | 19/36 | SnCu (150 °C) | 0.61 | 0.15 | 0.91 | 2.83 | 86 | SAE AS22759/32 (M22759/32) · 600 V · 150 °C · Tin-Coated Copper (30–12 AWG)
| M22759/32-22 | 22 AWG | 0.382 | 19/34 | SnCu (150 °C) | 0.76 | 0.15 | 1.07 | 4.17 | 53.1 | SAE AS22759/32 (M22759/32) · 600 V · 150 °C · Tin-Coated Copper (30–12 AWG)
| M22759/32-20 | 20 AWG | 0.616 | 19/32 | SnCu (150 °C) | 0.97 | 0.15 | 1.27 | 6.4 | 33.5 | SAE AS22759/32 (M22759/32) · 600 V · 150 °C · Tin-Coated Copper (30–12 AWG)
| M22759/32-18 | 18 AWG | 0.963 | 19/30 | SnCu (150 °C) | 1.22 | 0.15 | 1.52 | 9.67 | 21.1 | SAE AS22759/32 (M22759/32) · 600 V · 150 °C · Tin-Coated Copper (30–12 AWG)
| M22759/32-16 | 16 AWG | 1.23 | 19/29 | SnCu (150 °C) | 1.37 | 0.15 | 1.73 | 12.4 | 16.5 | SAE AS22759/32 (M22759/32) · 600 V · 150 °C · Tin-Coated Copper (30–12 AWG)
| M22759/32-14 | 14 AWG | 1.94 | 19/27 | SnCu (150 °C) | 1.7 | 0.18 | 2.16 | 19.3 | 10.4 | SAE AS22759/32 (M22759/32) · 600 V · 150 °C · Tin-Coated Copper (30–12 AWG)
| M22759/32-12 | 12 AWG | 3.08 | 37/28 | SnCu (150 °C) | 2.18 | 0.2 | 2.72 | 30.1 | 6.63 | SAE AS22759/32 (M22759/32) · 600 V · 150 °C · Tin-Coated Copper (30–12 AWG)
| M22759/33-30 | 30 AWG | 0.057 | 19/42 | AgCu Alloy (200 °C) | 0.3 | 0.15 | 0.61 | 0.91 | 381 | SAE AS22759/33 (M22759/33) · 600 V · 200 °C · Silver-Coated High-Strength Copper Alloy (30–20 AWG)
| M22759/33-28 | 28 AWG | 0.089 | 19/40 | AgCu Alloy (200 °C) | 0.38 | 0.15 | 0.69 | 1.28 | 240 | SAE AS22759/33 (M22759/33) · 600 V · 200 °C · Silver-Coated High-Strength Copper Alloy (30–20 AWG)
| M22759/33-26 | 26 AWG | 0.155 | 19/38 | AgCu Alloy (200 °C) | 0.48 | 0.15 | 0.79 | 1.98 | 147 | SAE AS22759/33 (M22759/33) · 600 V · 200 °C · Silver-Coated High-Strength Copper Alloy (30–20 AWG)
| M22759/33-24 | 24 AWG | 0.241 | 19/36 | AgCu Alloy (200 °C) | 0.61 | 0.15 | 0.91 | 2.87 | 94.2 | SAE AS22759/33 (M22759/33) · 600 V · 200 °C · Silver-Coated High-Strength Copper Alloy (30–20 AWG)
| M22759/33-22 | 22 AWG | 0.382 | 19/34 | AgCu Alloy (200 °C) | 0.76 | 0.15 | 1.07 | 4.24 | 57.4 | SAE AS22759/33 (M22759/33) · 600 V · 200 °C · Silver-Coated High-Strength Copper Alloy (30–20 AWG)
| M22759/33-20 | 20 AWG | 0.616 | 19/32 | AgCu Alloy (200 °C) | 0.97 | 0.15 | 1.27 | 6.5 | 35.1 | SAE AS22759/33 (M22759/33) · 600 V · 200 °C · Silver-Coated High-Strength Copper Alloy (30–20 AWG)
M22759/33 uses high-strength silver-coated copper alloy to prevent conductor breakage on fine 30–20 AWG aerospace signal harnesses under vibration.

## Technical data
ETFE High-Temperature Aerospace Wire (SAE AS22759/32 & /33) – Technical data
TEBAOFLEX ¦ https://tebaoflex.com/cables/etfe-high-temperature-aerospace-wire/ ¦ Data revision 2026-10-20
Typical values for this cable type, based on SAE AS22759/32A & /33A. Values for your order are confirmed in the quotation.
Group | Parameter | Value
Key data | Max. operating T | 150 / 200 °C (/32 (150 °C) · /33 (200 °C))
Key data | Rated voltage | 600 V RMS (2.5 kV wet dielectric test)
Key data | Insulation | XL-ETFE (Radiation-crosslinked ETFE)
Key data | AWG range | 30–12 AWG (/32: 30–12 · /33: 30–20 AWG)
Key data | Cold bend T | −65 °C (Aerospace −65 °C rating)
Key data | Min. bend radius | 6 × OD / 10 × OD (Fixed 6× · Flexing 10× OD)
Electrical | Rated voltage | 600 V RMS (AC aircraft & avionics power/signal rating)
Electrical | Dielectric & spark test | 2.5 kV RMS wet dielectric test + 6.0 kV RMS impulse spark test per SAE AS22759
Electrical | Conductor material & plating | M22759/32: concentric stranded tin-coated annealed copper (30–12 AWG) · M22759/33: stranded silver-coated high-strength copper alloy (30–20 AWG)
Thermal | Operating temperature range | −65 °C to +150 °C (M22759/32 tin-coated) · −65 °C to +200 °C (M22759/33 silver-coated alloy)
Thermal | Crosslinked thermal behaviour | Radiation-crosslinked modified ETFE prevents melt-back during soldering and resists short-duration thermal overload up to +300 °C
Mechanical | Single-wall insulation thickness | Lightweight single-wall 0.006 in (0.15 mm) nominal wall on 30–16 AWG · 0.007 in (0.18 mm) on 14 AWG · 0.008 in (0.20 mm) on 12 AWG
Mechanical | Minimum bending radius | 6 × OD fixed; 10 × OD flexing
Resistance | Flammability | Self-extinguishing aerospace vertical/60° flame resistance per SAE AS22759 & FAR Part 25.869
Resistance | Fluid, chemical & radiation resistance | Resists Skydrol hydraulic fluid, Jet A/JP-8 fuel, de-icing fluids, lubricating oils, UV, ozone and high-altitude radiation
Standards | Applicable standards | SAE AS22759/32A (MIL-DTL-22759/32); SAE AS22759/33A (MIL-DTL-22759/33)
Standards | Environmental & RoHS | RoHS & REACH compliant aerospace fluoropolymer system
Identification | Military / SAE part numbering | M22759/32-[AWG]-[Color] (150 °C tin-coated Cu) · M22759/33-[AWG]-[Color] (200 °C silver-coated high-strength Cu alloy)
Identification | Colour coding & marking | MIL-STD-681 solid colours (0–9) with optional helical stripes and UV-laser markability

## Construction
ETFE High-Temperature Aerospace Wire (SAE AS22759/32 & /33) – Construction
TEBAOFLEX ¦ https://tebaoflex.com/cables/etfe-high-temperature-aerospace-wire/ ¦ Data revision 2026-10-20
Typical values for this cable type, based on SAE AS22759/32A & /33A. Values for your order are confirmed in the quotation.
No. | Layer | Material | Reference
1 | Stranded aerospace conductor core | M22759/32: concentric stranded annealed copper (30–12 AWG) · M22759/33: stranded high-strength copper alloy (30–20 AWG) | SAE AS22759 / ASTM B33 & B624
2 | Metallurgical conductor plating | Electrolytic tin coating per ASTM B33 (150 °C M22759/32) or min. 40 µin silver coating per ASTM B624 (200 °C M22759/33) | SAE AS22759/32A & /33A
3 | Single-wall XL-ETFE insulation | Radiation-crosslinked modified ethylene-tetrafluoroethylene (ETFE), 0.15 to 0.20 mm nominal radial wall | SAE AS22759/32A & /33A
| SAE AS22759/32 (M22759/32) · 30 to 12 AWG | Tin-coated copper conductor + single-wall crosslinked modified ETFE insulation · 600 V · −65 °C to +150 °C
| SAE AS22759/33 (M22759/33) · 30 to 20 AWG | Silver-coated high-strength copper alloy conductor + single-wall crosslinked modified ETFE insulation · 600 V · −65 °C to +200 °C

## Quality and supply
ETFE High-Temperature Aerospace Wire (SAE AS22759/32 & /33) – Testing, approvals and supply
TEBAOFLEX ¦ https://tebaoflex.com/cables/etfe-high-temperature-aerospace-wire/ ¦ Data revision 2026-10-20
Typical values for this cable type, based on SAE AS22759/32A & /33A. Values for your order are confirmed in the quotation.
Item | Detail | Frequency / scope
Routine test | Impulse dielectric spark test — 100% in-line 6.0 kV RMS impulse spark test per SAE AS22759 | Every spool
Routine test | Conductor DC resistance check — Verified at 20 °C against SAE AS22759 limits for tin-coated Cu (/32) and silver-coated Cu alloy (/33) | Every spool
Sample test | Wet dielectric voltage withstand — 2.5 kV RMS immersed dielectric test without breakdown | Production lot
Sample test | Crosslink proof & thermal shock test — High-temperature crosslink verification (+300 °C) and −65 °C cold bend test | Production lot
Company certificate | VDE
Company certificate | UL
Company certificate | cUL
Company certificate | CE
Company certificate | KTL
Company certificate | MSHA
Company certificate | MA
Company certificate | ISO 9001
Company certificate | ISO 14001
Company certificate | ISO 45001
Sheath marking | M22759/32-[AWG]-[Color] or M22759/33-[AWG]-[Color] · CAGE / Manufacturer ID
Supply | Delivery form: Precision-wound non-returnable aerospace spools and reels
Supply | Lengths: Standard spool lengths and custom harness cut lengths
Supply | Certificate: EN 10204 3.1 inspection certificate with every dispatch
Supply | Quote response: Engineering specification and quote within 2 business hours
Supply | MOQ: None
Supply | Lead time: None