## Request a quote
Request a quotation for M81044
Aerospace & motorsport harness wire engineer
Enter the length you need next to each size in the Sizes sheet (column A) and send this file to:
Email: info@tebaoflex.com
WhatsApp / phone: +86 185 9591 3361
Online quote form: https://tebaoflex.com/cables/mil-dtl-81044-dual-wall-cross-linkedpvdf-polyalkene-aerospace-hook-up-wire/#template-selection
An application engineer replies within 2 business hours.

## Sizes
M81044 MIL-DTL-81044 Dual-Wall Cross-LinkedPVDF/Polyalkene – MIL part number, AWG, stranding, OD & weight (12)
TEBAOFLEX ¦ https://tebaoflex.com/cables/mil-dtl-81044-dual-wall-cross-linkedpvdf-polyalkene-aerospace-hook-up-wire/ ¦ Data revision 2026-10-20
Typical values for this cable type, based on SAE AS81044 / MIL-DTL-81044 (M81044/6, /9, /12, /13). Values for your order are confirmed in the quotation.
Enter the length you need next to each size and send this file to info@tebaoflex.com or WhatsApp +86 185 9591 3361.
Your length (m) | MIL Part Number | Size (AWG) | Stranding (N × AWG) | Cond. OD mm | Nom. OD mm (in.) | Max R20 Ω/km | Max Weight kg/km | Series
| M81044/12-28-* | 28 AWG Light | 7 × 36 AWG SnCu | 0.38 | 0.69 (0.027") | 227 | 1.15 | M81044/12 Light-Weight Dual-Wall Tinned Copper (30 AWG to 12 AWG, 600 V)
| M81044/12-26-* | 26 AWG Light | 19 × 38 AWG SnCu | 0.48 | 0.84 (0.033") | 135.5 | 1.79 | M81044/12 Light-Weight Dual-Wall Tinned Copper (30 AWG to 12 AWG, 600 V)
| M81044/12-24-* | 24 AWG Light | 19 × 36 AWG SnCu | 0.61 | 0.97 (0.038") | 86 | 2.68 | M81044/12 Light-Weight Dual-Wall Tinned Copper (30 AWG to 12 AWG, 600 V)
| M81044/12-22-* | 22 AWG Light | 19 × 34 AWG SnCu | 0.76 | 1.09 (0.043") | 53.1 | 3.87 | M81044/12 Light-Weight Dual-Wall Tinned Copper (30 AWG to 12 AWG, 600 V)
| M81044/12-20-* | 20 AWG Light | 19 × 32 AWG SnCu | 0.97 | 1.27 (0.050") | 32 | 5.8 | M81044/12 Light-Weight Dual-Wall Tinned Copper (30 AWG to 12 AWG, 600 V)
| M81044/12-18-* | 18 AWG Light | 19 × 30 AWG SnCu | 1.22 | 1.52 (0.060") | 20.4 | 8.78 | M81044/12 Light-Weight Dual-Wall Tinned Copper (30 AWG to 12 AWG, 600 V)
| M81044/12-16-* | 16 AWG Light | 19 × 29 AWG SnCu | 1.37 | 1.73 (0.068") | 15.8 | 11.16 | M81044/12 Light-Weight Dual-Wall Tinned Copper (30 AWG to 12 AWG, 600 V)
| M81044/12-12-* | 12 AWG Light | 37 × 28 AWG SnCu | 2.26 | 2.69 (0.106") | 6.8 | 28.3 | M81044/12 Light-Weight Dual-Wall Tinned Copper (30 AWG to 12 AWG, 600 V)
| M81044/9-22-* | 22 AWG Normal | 19 × 34 AWG SnCu | 0.76 | 1.37 (0.054") | 53.1 | 4.76 | M81044/9 Normal-Weight Dual-Wall Tinned Copper (24 AWG to 8 AWG, 600 V)
| M81044/9-20-* | 20 AWG Normal | 19 × 32 AWG SnCu | 0.97 | 1.57 (0.062") | 32 | 6.85 | M81044/9 Normal-Weight Dual-Wall Tinned Copper (24 AWG to 8 AWG, 600 V)
| M81044/9-16-* | 16 AWG Normal | 19 × 29 AWG SnCu | 1.37 | 2.06 (0.081") | 15.8 | 12.65 | M81044/9 Normal-Weight Dual-Wall Tinned Copper (24 AWG to 8 AWG, 600 V)
| M81044/9-8-* | 8 AWG Normal | 133 × 29 AWG SnCu | 4.24 | 5.23 (0.206") | 2.3 | 87.8 | M81044/9 Normal-Weight Dual-Wall Tinned Copper (24 AWG to 8 AWG, 600 V)
Replace '*' in the MIL part number with the MIL-STD-681 colour code (e.g., -9 for White, -0 for Black, -92 for White with Red stripe). Silver-plated M81044/13 and M81044/6 have identical dimensions.

## Technical data
M81044 MIL-DTL-81044 Dual-Wall Cross-LinkedPVDF/Polyalkene – Technical data
TEBAOFLEX ¦ https://tebaoflex.com/cables/mil-dtl-81044-dual-wall-cross-linkedpvdf-polyalkene-aerospace-hook-up-wire/ ¦ Data revision 2026-10-20
Typical values for this cable type, based on SAE AS81044 / MIL-DTL-81044 (M81044/6, /9, /12, /13). Values for your order are confirmed in the quotation.
Group | Parameter | Value
Key data | Voltage rating | 600 Vrms (M81044/12 & /13 Light · /6 & /9 Normal)
Key data | Temperature | −65 to +150 °C (E-beam cross-linked thermoset)
Key data | Size range | 30 AWG to 4 AWG (19-strand & 37-strand concentric)
Key data | Conductor | SnCu or AgCu (Tinned (/9, /12) or Silver (/6, /13))
Key data | Dual-wall sys | XL-Polyalk+PVDF (Low ε_r inner + cut-resistant skin)
Key data | Fluid resistance | Skydrol & JP-8 (Jet fuel, hydraulic & de-icing fluids)
Electrical | Rated voltage | 600 Vrms (DC and AC up to 2,000 Hz)
Electrical | Dielectric withstand (wet) | 2.5 kVrms immersion test (100 % routine)
Electrical | High-frequency spark test | 6.0 kVrms in-line dry spark test (100 % of length)
Electrical | Insulation resistance | ≥ 5,000 MΩ·km at +20 °C
Thermal | Operating temperature | −65 °C to +150 °C continuous
Thermal | Short-term / solder resistance | +300 °C heat aging / zero melt under hot soldering iron
Mechanical | Slash sheets | M81044/12 (Light SnCu) · M81044/13 (Light AgCu) · M81044/9 (Normal SnCu) · M81044/6 (Normal AgCu)
Mechanical | Size range | 30 AWG to 12 AWG (M81044/12 & /13) · 26 AWG to 4 AWG (M81044/9 & /6)
Mechanical | Min. bend radius | 3 × OD fixed · 5 × OD harness flexing
Resistance | Aerospace fluids | Resistant to MIL-PRF-5606 / Skydrol hydraulic fluid, JP-8 jet fuel, MIL-PRF-23699 lube oil & de-icing fluid
Resistance | Flammability | Passes MIL-DTL-81044 / SAE AS4373 60° & vertical self-extinguishing flame test
Standards | Governing specification | SAE AS81044 / MIL-DTL-81044
Standards | Next-level cable standards | Used as primary core in MIL-DTL-55021 & NEMA WC 27500 (MIL-DTL-27500)
Identification | Colour coding | MIL-STD-681 10 base colours (0 Black to 9 White) + 1 or 2 spiral stripes
Identification | Surface marking | Hot-stamp or UV laser wire identification per SAE AS50881
Identification | Customs tariff (HS) | 8544.49

## Construction
M81044 MIL-DTL-81044 Dual-Wall Cross-LinkedPVDF/Polyalkene – Construction
TEBAOFLEX ¦ https://tebaoflex.com/cables/mil-dtl-81044-dual-wall-cross-linkedpvdf-polyalkene-aerospace-hook-up-wire/ ¦ Data revision 2026-10-20
Typical values for this cable type, based on SAE AS81044 / MIL-DTL-81044 (M81044/6, /9, /12, /13). Values for your order are confirmed in the quotation.
No. | Layer | Material | Reference
1 | 19-strand or 37-strand tinned (/9, /12) or silver-plated (/6, /13) copper | Precision concentric-lay stranded copper (no bunching): tinned copper for −65 °C to +150 °C general defence/motorsport use (/9, /12) or silver-plated copper (/6, /13) for lower HF resistance and solderability
2 | E-beam cross-linked polyalkene primary dielectric | High-purity polyalkene inner wall thermoset by high-energy electron-beam irradiation
3 | E-beam cross-linked PVDF (Polyvinylidene Fluoride) outer jacket | Hard, tough radiation-crosslinked fluoropolymer outer jacket bonded over the polyalkene core
| M81044/12 (Light-Weight 600 V, Tinned Cu) & M81044/13 (Silver Cu) | 0.19 mm (7.5 mil) nominal total dual-wall thickness (30–12 AWG) for high-density avionics, MIL-DTL-55021 pairs and motorsport harnesses
| M81044/9 (Normal-Weight 600 V, Tinned Cu) & M81044/6 (Silver Cu) | 0.28 mm (11 mil) medium dual-wall thickness (26–4 AWG) for exposed airframe bays, ground vehicle turrets and power distribution

## Quality and supply
M81044 MIL-DTL-81044 Dual-Wall Cross-LinkedPVDF/Polyalkene – Testing, approvals and supply
TEBAOFLEX ¦ https://tebaoflex.com/cables/mil-dtl-81044-dual-wall-cross-linkedpvdf-polyalkene-aerospace-hook-up-wire/ ¦ Data revision 2026-10-20
Typical values for this cable type, based on SAE AS81044 / MIL-DTL-81044 (M81044/6, /9, /12, /13). Values for your order are confirmed in the quotation.
Item | Detail | Frequency / scope
Routine test | 100 % 6.0 kVrms impulse/spark test & 2.5 kVrms water immersion test — Verify zero pinholes across both the inner XL-polyalkene and outer XL-PVDF walls | 100 % of manufactured length
Routine test | Concentricity (≥ 70 %), OD tolerance & conductor DC resistance — Laser micrometer wall-ratio audit and ASTM B33/B298 stranding resistance check | Every production spool
Sample test | +300 °C cross-link wrap test, −65 °C cold bend & Skydrol fluid immersion — Verify electron-beam cross-linking degree, cold flexibility and fluid swell resistance | Lot qualification
Standard / approval | SAE AS81044 / MIL-DTL-81044 (/6, /9, /12, /13) Compliant
Standard / approval | SAE AS50881 Aerospace Harness Selection Compliant
Company certificate | VDE
Company certificate | UL
Company certificate | cUL
Company certificate | CE
Company certificate | KTL
Company certificate | MSHA
Company certificate | MA
Company certificate | ISO 9001
Company certificate | ISO 14001
Company certificate | ISO 45001
Sheath marking | MIL-STD-681 Solid Colour / Helical Stripes & Optional UV Laser Harness Code
Supply | Delivery form: 500 ft, 1,000 ft & 5,000 ft spools in all 10 MIL-STD-681 base colours + stripes
Supply | Harness twisting: Available twisted/shielded to MIL-DTL-55021 or MIL-DTL-27500
Supply | Lead time: Stock to 3 weeks ex-works