## Request a quote
Request a quotation for MGM 101
Mining cable application engineer
Enter the length you need next to each size in the Sizes sheet (column A) and send this file to:
Email: info@tebaoflex.com
WhatsApp / phone: +86 185 9591 3361
Online quote form: https://tebaoflex.com/cables/mgm-101-cable/#template-selection
An application engineer replies within 2 business hours.

## Sizes
MGM 101 Cable – Core configurations, OD, weight & ampacity (12)
TEBAOFLEX ¦ https://tebaoflex.com/cables/mgm-101-cable/ ¦ Data revision 2026-10-20
Typical values for this cable type, based on NCB / British Coal Specification MGM 101 / BS 6708 / BS EN 50525-2-21. Values for your order are confirmed in the quotation.
Enter the length you need next to each size and send this file to info@tebaoflex.com or WhatsApp +86 185 9591 3361.
Your length (m) | Order designation | Cores × Cross-Section | Voltage U0/U | Max R @20°C Ω/km | Nominal OD mm | Weight kg/km | Ampacity A (30°C) | Series
| MGM101-2X1.5-CL6 | 2 × 1.5 mm² Class 6 (Cap-Lamp) | 300/500 V | 13.7 | 8.4 | 98 | 18 | MGM 101 Multi-Core Cap-Lamp, Methanometer & IS Equipment Cords (300/500 V)
| MGM101-2X2.5-CL6 | 2 × 2.5 mm² Class 6 (Battery/Lamp) | 300/500 V | 8.21 | 9.8 | 138 | 26 | MGM 101 Multi-Core Cap-Lamp, Methanometer & IS Equipment Cords (300/500 V)
| MGM101-3G1.5-CL5 | 3G 1.5 mm² Class 5 | 300/500 V | 13.7 | 9.2 | 122 | 18 | MGM 101 Multi-Core Cap-Lamp, Methanometer & IS Equipment Cords (300/500 V)
| MGM101-3G2.5-CL5 | 3G 2.5 mm² Class 5 | 300/500 V | 8.21 | 10.8 | 172 | 26 | MGM 101 Multi-Core Cap-Lamp, Methanometer & IS Equipment Cords (300/500 V)
| MGM101-4G1.5-CL5 | 4G 1.5 mm² Class 5 | 300/500 V | 13.7 | 10.2 | 152 | 16 | MGM 101 Multi-Core Cap-Lamp, Methanometer & IS Equipment Cords (300/500 V)
| MGM101-4G2.5-CL5 | 4G 2.5 mm² Class 5 | 300/500 V | 8.21 | 11.8 | 210 | 23 | MGM 101 Multi-Core Cap-Lamp, Methanometer & IS Equipment Cords (300/500 V)
| MGM101-1X10-BAT | 1 × 10 mm² Class 5 (Bonding) | 0.6/1 kV | 1.95 | 8.8 | 148 | 90 | MGM 101 Single-Core Underground Traction Battery & Bonding Leads (0.6/1 kV)
| MGM101-1X16-BAT | 1 × 16 mm² Class 5 (Battery/Bond) | 0.6/1 kV | 1.24 | 10 | 210 | 120 | MGM 101 Single-Core Underground Traction Battery & Bonding Leads (0.6/1 kV)
| MGM101-1X25-BAT | 1 × 25 mm² Class 5 (Battery Cell) | 0.6/1 kV | 0.8 | 11.6 | 305 | 160 | MGM 101 Single-Core Underground Traction Battery & Bonding Leads (0.6/1 kV)
| MGM101-1X35-BAT | 1 × 35 mm² Class 5 (Battery Cell) | 0.6/1 kV | 0.57 | 12.8 | 405 | 198 | MGM 101 Single-Core Underground Traction Battery & Bonding Leads (0.6/1 kV)
| MGM101-1X50-BAT | 1 × 50 mm² Class 5 (Loco Battery) | 0.6/1 kV | 0.39 | 14.6 | 555 | 250 | MGM 101 Single-Core Underground Traction Battery & Bonding Leads (0.6/1 kV)
| MGM101-1X70-BAT | 1 × 70 mm² Class 5 (Loco Battery) | 0.6/1 kV | 0.28 | 16.5 | 745 | 312 | MGM 101 Single-Core Underground Traction Battery & Bonding Leads (0.6/1 kV)
Cap-lamp cords (2×1.5 and 2×2.5 mm²) use ultra-short twist lay pitches around a central textile cord to survive ≥ 100,000 belt-entry flex cycles.

## Technical data
MGM 101 Cable – Technical data
TEBAOFLEX ¦ https://tebaoflex.com/cables/mgm-101-cable/ ¦ Data revision 2026-10-20
Typical values for this cable type, based on NCB / British Coal Specification MGM 101 / BS 6708 / BS EN 50525-2-21. Values for your order are confirmed in the quotation.
Group | Parameter | Value
Key data | Specification | NCB MGM 101 (UK underground mining standard)
Key data | Voltage rating | 300/500–600/1kV (Battery, cap-lamp & auxiliary gear)
Key data | Core configs | 1C, 2C, 3C & 4C (1.5 mm² to 95 mm² Class 5/6 Cu)
Key data | Insulation | EPR Type GP4 (+90 °C cross-linked elastomer)
Key data | Outer sheath | Heavy PCP (EM2) (Battery acid, oil & flame resistant)
Key data | Flex life | High Torsion (Short-pitch lay around textile core)
Electrical | Rated voltage (U0/U) | 300/500 V (2–4C light duty) · 0.6/1 kV (1C battery/power)
Electrical | AC routine test voltage | 2.0 kV AC (300/500 V) · 3.5 kV AC (0.6/1 kV) for 5 min
Electrical | Max. conductor temperature | +90 °C continuous · +250 °C short-circuit
Thermal | Operating temperature range | −35 °C to +85 °C
Thermal | Installation & storage temperature | −40 °C to +70 °C
Mechanical | Conductor stranding | BS EN 60228 Class 5 (power) & Class 6 (cap-lamp/portable)
Mechanical | Min. bend radius | 4 × OD (fixed) · 6 × OD (free flexing)
Mechanical | Tear resistance (EM2 sheath) | ≥ 10 N/mm per BS 6469 / BS EN 60811
Resistance | Battery acid & alkali resistance | Resistant to 30 % H2SO4 & KOH electrolyte spills
Resistance | Oil & hydraulic fluid | BS EN 60811-404 IRM 902 oil immersion pass
Resistance | Flame retardancy | BS EN 60332-1-2 underground mining flame pass
Standards | Mining specifications | NCB / British Coal MGM 101 · BS 6708 · BS EN 50525-2-21
Standards | Compound specifications | BS 7655-1.2 (GP4 EPR) · BS 7655-2.1 (EM2 PCP)
Identification | Outer sheath colour | Black or Mining Yellow (Green/Yellow for earth bonding)
Identification | Surface legend | TEBAOFLEX MGM 101 / BS 6708 MINING CABLE EPR/PCP [SIZE]
Identification | Customs tariff (HS) | 8544.49

## Construction
MGM 101 Cable – Construction
TEBAOFLEX ¦ https://tebaoflex.com/cables/mgm-101-cable/ ¦ Data revision 2026-10-20
Typical values for this cable type, based on NCB / British Coal Specification MGM 101 / BS 6708 / BS EN 50525-2-21. Values for your order are confirmed in the quotation.
No. | Layer | Material | Reference
1 | Fine / extra-fine tinned copper conductors | Annealed tinned copper to BS EN 60228 Class 5 or extra-flexible Class 6 (1.5 mm² to 95 mm²)
2 | Type GP4 EPR elastomer insulation | Cross-linked ethylene propylene rubber (Type GP4 to BS 7655 / EI4 to BS EN 50363) rated to +90 °C
3 | Central high-tenacity textile strain center | Spun polyaramid or high-tenacity polyester/cotton cord in the center interstice of 2-core, 3-core and 4-core builds
4 | Torsion-relieving fabric separator wrap | Open-weave fabric binder or separator tape over the short-pitch cabled cores
5 | Heavy-duty Type EM2 polychloroprene (PCP) outer sheath | Vulcanised black (or high-visibility yellow) heavy-duty polychloroprene rubber sheath (Type EM2 to BS 7655)
| MGM101-FLEX (2C / 3C / 4C Cap-Lamp & IS Auxiliary Cord) | 2×1.5 mm² to 4×4.0 mm² extra-flexible Class 6 tinned copper with central strain cord for miner cap-lamps, methanometers and IS sensors
| MGM101-BAT (1C Battery & Bonding Cable, 10–95 mm²) | Single-core 0.6/1 kV heavy EPR/PCP cable for underground locomotive traction battery inter-cell jumpers and flameproof bonding

## Quality and supply
MGM 101 Cable – Testing, approvals and supply
TEBAOFLEX ¦ https://tebaoflex.com/cables/mgm-101-cable/ ¦ Data revision 2026-10-20
Typical values for this cable type, based on NCB / British Coal Specification MGM 101 / BS 6708 / BS EN 50525-2-21. Values for your order are confirmed in the quotation.
Item | Detail | Frequency / scope
Routine test | 2.0 kV / 3.5 kV AC 5-minute water-bath dielectric test — Zero insulation breakdown on finished lengths | 100 % of production reels
Sample test | Belt-entry flex fatigue & tear resistance test — Verify EM2 PCP sheath tear ≥ 10 N/mm and Class 6 strand endurance | Production lot
Type test | Sulphuric acid, potassium hydroxide & oil immersion test — Retention of tensile strength and elongation after 168 h acid/oil bath | Type approval
Standard / approval | NCB Specification MGM 101 & BS 6708 Mining Compliant
Standard / approval | BS 7655 GP4 EPR & Heavy-Duty EM2 PCP Verified
Company certificate | VDE
Company certificate | UL
Company certificate | cUL
Company certificate | CE
Company certificate | KTL
Company certificate | MSHA
Company certificate | MA
Company certificate | ISO 9001
Company certificate | ISO 14001
Company certificate | ISO 45001
Sheath marking | TEBAOFLEX MGM 101 / BS 6708 MINING CABLE EPR/PCP [SIZE]
Supply | Delivery form: 100 m coils or 500 m wooden reels
Supply | Sheath colours: Black, Mining Yellow, or Green/Yellow (bonding)
Supply | Lead time: 2–3 weeks ex-works