## Request a quote
Request a quotation for MGM 112 Type 62 / 63 / 64
Application engineer · MGM & BS 6708 mining cables
Enter the length you need next to each size in the Sizes sheet (column A) and send this file to:
Email: info@tebaoflex.com
WhatsApp / phone: +86 185 9591 3361
Online quote form: https://tebaoflex.com/cables/mgm-112-two-to-four-core-screened-armoured-cable/#template-selection
An application engineer replies within 2 business hours.

## Sizes
MGM 112 Type 62 / 63 / 64 Screened Armoured Cable – Dimensions & weights (9)
TEBAOFLEX ¦ https://tebaoflex.com/cables/mgm-112-two-to-four-core-screened-armoured-cable/ ¦ Data revision 2026-10-20
Typical values for this cable type, based on MGM 112 / BS 6708 Type 62, 63, 64. Values for your order are confirmed in the quotation.
Enter the length you need next to each size and send this file to info@tebaoflex.com or WhatsApp +86 185 9591 3361.
Your length (m) | Order designation | Cores × mm² | AWG ≈ | Outer Ø min mm | Outer Ø max mm | Copper kg/km | Weight ≈ kg/km | Min. bend R mm | Series
| MGM 112 Type 62 2×4 | 2×4 | 12 | 19.1 | 20.8 | 120 | 690 | 125 | MGM 112 Type 62 — 2 Screened Cores + Pliable Wire Armour (4–10 mm², 660/1,100 V)
| MGM 112 Type 62 2×6 | 2×6 | 10 | 20.6 | 22.4 | 165 | 810 | 134 | MGM 112 Type 62 — 2 Screened Cores + Pliable Wire Armour (4–10 mm², 660/1,100 V)
| MGM 112 Type 62 2×10 | 2×10 | 8 | 23.2 | 25.2 | 255 | 1060 | 151 | MGM 112 Type 62 — 2 Screened Cores + Pliable Wire Armour (4–10 mm², 660/1,100 V)
| MGM 112 Type 63 3×4 | 3×4 | 12 | 20.4 | 22.2 | 175 | 810 | 133 | MGM 112 Type 63 — 3 Screened Cores + Pliable Wire Armour (4–10 mm², 660/1,100 V)
| MGM 112 Type 63 3×6 | 3×6 | 10 | 22.5 | 24.5 | 240 | 1020 | 147 | MGM 112 Type 63 — 3 Screened Cores + Pliable Wire Armour (4–10 mm², 660/1,100 V)
| MGM 112 Type 63 3×10 | 3×10 | 8 | 25.4 | 27.6 | 360 | 1340 | 166 | MGM 112 Type 63 — 3 Screened Cores + Pliable Wire Armour (4–10 mm², 660/1,100 V)
| MGM 112 Type 64 4×4 | 4×4 | 12 | 22.1 | 24 | 215 | 960 | 144 | MGM 112 Type 64 — 3 Screened Cores + 1 Earth Core + Pliable Wire Armour (4–10 mm², 660/1,100 V)
| MGM 112 Type 64 4×6 | 4×6 | 10 | 24.3 | 26.4 | 295 | 1190 | 158 | MGM 112 Type 64 — 3 Screened Cores + 1 Earth Core + Pliable Wire Armour (4–10 mm², 660/1,100 V)
| MGM 112 Type 64 4×10 | 4×10 | 8 | 27.4 | 29.8 | 455 | 1580 | 179 | MGM 112 Type 64 — 3 Screened Cores + 1 Earth Core + Pliable Wire Armour (4–10 mm², 660/1,100 V)
Dimensions and weights are typical values per MGM 112 / BS 6708 Type 62, 63, 64. Minimum fixed bending radius shown is 6 × OD.

## Electrical & current ratings
MGM 112 Type 62 / 63 / 64 Screened Armoured Cable – Electrical & current ratings (3)
TEBAOFLEX ¦ https://tebaoflex.com/cables/mgm-112-two-to-four-core-screened-armoured-cable/ ¦ Data revision 2026-10-20
Typical values for this cable type, based on MGM 112 / BS 6708 Type 62, 63, 64. Values for your order are confirmed in the quotation.
Cross-section mm² | AWG ≈ | Max. DC resistance 20 °C, Ω/km | 1-core in air 30 °C, A | 3–4 core in air 30 °C, A
4 | 12 | 5.09 | 41 | 34
6 | 10 | 3.39 | 53 | 44
10 | 8 | 1.95 | 74 | 61
Current ratings at 30 °C ambient in free air per DIN VDE 0298-4 / EN 50565-1. Apply derating factors for elevated ambient temperature or reeling layer grouping.

## Technical data
MGM 112 Type 62 / 63 / 64 Screened Armoured Cable – Technical data
TEBAOFLEX ¦ https://tebaoflex.com/cables/mgm-112-two-to-four-core-screened-armoured-cable/ ¦ Data revision 2026-10-20
Typical values for this cable type, based on MGM 112 / BS 6708 Type 62, 63, 64. Values for your order are confirmed in the quotation.
Group | Parameter | Value
Key data | Rated voltage | 660/1,100 V (640/1,100 V AC · 2.5/3.0 kV test)
Key data | Conductor temp. | +90 °C max. (+250 °C short-circuit (5 s))
Key data | Ambient temp. | −25…+80 °C (Flexing (−40…+80 °C fixed))
Key data | Bending radius | 6 × OD (Fixed & semi-mobile gallery routing)
Key data | Types covered | Type 62/63/64 (2C screened · 3C screened · 3S+1E)
Key data | Size range | 4–10 mm² (Class 5 SnCu + Cu/PA screen + PWA)
Electrical | Rated voltage U0/U | 660/1,100 V (640/1,100 V AC · 1.1 kV mining system)
Electrical | AC test voltage | 2500–3000 V AC (50 Hz, 5 min)
Electrical | Conductor stranding | IEC 60228 / BS EN 60228 Class 5 tinned copper (4, 6 & 10 mm²)
Electrical | Core screening | Individual tinned-copper/nylon braid over each live conductor
Electrical | Earth fault path | Core screens + galvanised steel PWA (plus 4th earth core in Type 64)
Thermal | Max. conductor temperature | +90 °C continuous operation
Thermal | Short-circuit temperature | +250 °C max. (up to 5 s)
Thermal | Temperature, flexing | −25 °C to +80 °C
Thermal | Temperature, fixed | −40 °C to +80 °C
Mechanical | Min. bending radius | 6 × overall diameter
Mechanical | Armour construction | Galvanised steel pliable wire armour (PWA) in multi-wire strands
Mechanical | Core cradle | Central elastomeric cradle prevents core-to-core pinch under rock impact
Mechanical | Mechanical duty | Heavy underground gallery lighting, control & auxiliary duty
Resistance | Flame retardance | IEC 60332-1-2 / BS EN 60332-1-2 underground mine flame test
Resistance | Oil & hydraulic emulsion | EN 60811-404 mineral oil, grease & hydraulic fluid resistant
Resistance | Mine water & humidity | Resistant to wet coal-mine roadways, sludge and grease
Resistance | Abrasion & tear | Heavy-duty RS4/EM2 polychloroprene outer sheath
Standards | Primary specification | TTK MGM 112 / BS 6708 Type 62, Type 63 & Type 64
Standards | Compound standards | BS 7655-1.2 GP8 (EPR) & BS 7655-2.1 RS4 / EN 50363 EM2 (PCP)
Standards | Conductor standard | IEC 60228 / BS EN 60228 Class 5
Standards | RoHS & REACH | 2011/65/EU (RoHS 2) & EC 1907/2006 compliant
Identification | Sheath colour | Black
Identification | Core identification | Type 62: 2 screened · Type 63: 3 screened · Type 64: 3 screened + 1 earth
Identification | Sheath marking | TEBAOFLEX MGM 112 TYPE 62 / 63 / 64 [Size] 660/1100V MINING CABLE
Identification | Customs tariff (HS) | 8544.49 (insulated conductors ≤ 1000 V / 1100 V)

## Construction
MGM 112 Type 62 / 63 / 64 Screened Armoured Cable – Construction
TEBAOFLEX ¦ https://tebaoflex.com/cables/mgm-112-two-to-four-core-screened-armoured-cable/ ¦ Data revision 2026-10-20
Typical values for this cable type, based on MGM 112 / BS 6708 Type 62, 63, 64. Values for your order are confirmed in the quotation.
No. | Layer | Material | Reference
1 | Tinned copper conductor | Fine-stranded annealed tinned copper wire (IEC 60228 / BS EN 60228 Class 5, 4–10 mm²) | IEC 60228 Class 5
2 | EPR core insulation | Cross-linked ethylene-propylene rubber compound Type GP8 (+90 °C rated) | BS 7655-1.2 GP8 / MGM 112
3 | Individual core screen | Composite tinned-copper and nylon (polyamide) braid screen over each live core (2 cores in Type 62; 3 cores in Type 63 & 64) | MGM 112 / BS 6708 Type 62/63/64
4 | Elastomeric cradle center | Extruded rubber cradle separator maintaining core spacing and impact resistance | MGM 112 / BS 6708
5 | Elastomeric inner bedding | Extruded vulcanised rubber inner sheath over the cabled core assembly | MGM 112 inner bedding
6 | Pliable wire armour (PWA) | Stranded galvanised steel wire armour (PWA) providing crush resistance and earth-fault return conductance | MGM 112 / BS 6708 PWA
7 | Heavy-duty PCP outer sheath | Cross-linked polychloroprene (PCP / Type RS4 / EM2) extra-heavy-duty outer sheath, black | BS 7655-2.1 / IEC 60332-1-2
| MGM 112 Type 62 (2×4 to 2×10 mm²) | 2 individually copper/nylon-screened cores laid around a rubber cradle + inner sheath + PWA + PCP jacket
| MGM 112 Type 63 (3×4 to 3×10 mm²) | 3 individually copper/nylon-screened cores laid around a rubber cradle + inner sheath + PWA + PCP jacket
| MGM 112 Type 64 (4×4 to 4×10 mm²) | 3 individually copper/nylon-screened live cores + 1 unscreened earth core around cradle + inner sheath + PWA + PCP jacket

## Quality and supply
MGM 112 Type 62 / 63 / 64 Screened Armoured Cable – Testing, approvals and supply
TEBAOFLEX ¦ https://tebaoflex.com/cables/mgm-112-two-to-four-core-screened-armoured-cable/ ¦ Data revision 2026-10-20
Typical values for this cable type, based on MGM 112 / BS 6708 Type 62, 63, 64. Values for your order are confirmed in the quotation.
Item | Detail | Frequency / scope
Routine test | AC voltage test — 2.5 kV AC (50 Hz) | Every manufactured length
Routine test | Conductor DC resistance — IEC 60228 Class 5 (tinned copper) | Every manufactured length
Sample test | Vertical flame propagation — IEC 60332-1-2 / EN 60332-1-2 | Per production batch
Type test | Insulation & sheath elastomer physical properties — MGM 112 / BS 6708 Type 62, 63, 64 | Type approval
Standard / approval | MGM 112 / BS 6708 Type 62, 63, 64
Standard / approval | CE · RoHS 2 (2011/65/EU) · REACH
Company certificate | VDE
Company certificate | UL
Company certificate | cUL
Company certificate | CE
Company certificate | KTL
Company certificate | MSHA
Company certificate | MA
Company certificate | ISO 9001
Company certificate | ISO 14001
Company certificate | ISO 45001
Sheath marking | TEBAOFLEX MGM 112 TYPE 62 / 63 / 64 [Size] 660/1100 V MINING CABLE
Supply | Delivery form: Export wooden drums or coils, cut-to-length on request
Supply | Packaging: Heat-treated ISPM-15 timber drums with sealed cable ends
Supply | Conductor / sheath options: Custom core counts, pilot cores or sheath colours on request