## Request a quote
Request a quotation for MGM 112 Type E2 / E4 / E5
Application engineer · MGM & BS 6708 mining cables
Enter the length you need next to each size in the Sizes sheet (column A) and send this file to:
Email: info@tebaoflex.com
WhatsApp / phone: +86 185 9591 3361
Online quote form: https://tebaoflex.com/cables/mgm-112-unscreened-armoured-auxiliary-cable/#template-selection
An application engineer replies within 2 business hours.

## Sizes
MGM 112 Type E2 / E4 / E5 Unscreened Armoured Auxiliary Cable – Dimensions & weights (15)
TEBAOFLEX ¦ https://tebaoflex.com/cables/mgm-112-unscreened-armoured-auxiliary-cable/ ¦ Data revision 2026-10-20
Typical values for this cable type, based on MGM 112 / BS 6708. Values for your order are confirmed in the quotation.
Enter the length you need next to each size and send this file to info@tebaoflex.com or WhatsApp +86 185 9591 3361.
Your length (m) | Order designation | Cores × mm² | AWG ≈ | Outer Ø min mm | Outer Ø max mm | Copper kg/km | Weight ≈ kg/km | Min. bend R mm | Series
| MGM 112 Type E2 2×2.5 | 2×2.5 | 14 | 15.5 | 16.8 | 48 | 460 | 101 | MGM 112 Type E2 — 2-Core Unscreened Armoured Lighting & Auxiliary Cables (660/1,100 V)
| MGM 112 Type E2 2×4 | 2×4 | 12 | 16.7 | 18.2 | 77 | 560 | 109 | MGM 112 Type E2 — 2-Core Unscreened Armoured Lighting & Auxiliary Cables (660/1,100 V)
| MGM 112 Type E2 2×6 | 2×6 | 10 | 18.2 | 19.8 | 115 | 680 | 119 | MGM 112 Type E2 — 2-Core Unscreened Armoured Lighting & Auxiliary Cables (660/1,100 V)
| MGM 112 Type E2 2×10 | 2×10 | 8 | 20.8 | 22.6 | 192 | 910 | 136 | MGM 112 Type E2 — 2-Core Unscreened Armoured Lighting & Auxiliary Cables (660/1,100 V)
| MGM 112 Type E4 4×4 | 4×4 | 12 | 19.3 | 21 | 154 | 760 | 126 | MGM 112 Type E4 — 4-Core Unscreened Armoured Power & Earth Cables (660/1,100 V)
| MGM 112 Type E4 4×10 | 4×10 | 8 | 24.7 | 26.8 | 384 | 1340 | 161 | MGM 112 Type E4 — 4-Core Unscreened Armoured Power & Earth Cables (660/1,100 V)
| MGM 112 Type E4 4×16 | 4×16 | 6 | 27.8 | 30.2 | 614 | 1790 | 181 | MGM 112 Type E4 — 4-Core Unscreened Armoured Power & Earth Cables (660/1,100 V)
| MGM 112 Type E4 3×35+1×25 | 3×35+1×25 | 2 | 35.3 | 38.4 | 1248 | 3050 | 230 | MGM 112 Type E4 — 4-Core Unscreened Armoured Power & Earth Cables (660/1,100 V)
| MGM 112 Type E4 3×70+1×35 | 3×70+1×35 | 2/0 | 43.7 | 47.5 | 2352 | 4920 | 285 | MGM 112 Type E4 — 4-Core Unscreened Armoured Power & Earth Cables (660/1,100 V)
| MGM 112 Type E5 5×2.5 | 5×2.5 | 14 | 19 | 20.6 | 120 | 710 | 124 | MGM 112 Type E5 — 5-Core Unscreened Armoured Power + Earth + Pilot Cables (660/1,100 V)
| MGM 112 Type E5 5×4 | 5×4 | 12 | 20.7 | 22.5 | 192 | 880 | 135 | MGM 112 Type E5 — 5-Core Unscreened Armoured Power + Earth + Pilot Cables (660/1,100 V)
| MGM 112 Type E5 5×6 | 5×6 | 10 | 22.8 | 24.8 | 288 | 1090 | 149 | MGM 112 Type E5 — 5-Core Unscreened Armoured Power + Earth + Pilot Cables (660/1,100 V)
| MGM 112 Type E5 5×10 | 5×10 | 8 | 26.5 | 28.8 | 480 | 1560 | 173 | MGM 112 Type E5 — 5-Core Unscreened Armoured Power + Earth + Pilot Cables (660/1,100 V)
| MGM 112 Type E5 5×16 | 5×16 | 6 | 30 | 32.6 | 768 | 2110 | 196 | MGM 112 Type E5 — 5-Core Unscreened Armoured Power + Earth + Pilot Cables (660/1,100 V)
| MGM 112 Type E5 5×25 | 5×25 | 4 | 34.8 | 37.8 | 1200 | 2940 | 227 | MGM 112 Type E5 — 5-Core Unscreened Armoured Power + Earth + Pilot Cables (660/1,100 V)
Dimensions and weights are typical values per MGM 112 / BS 6708. Minimum fixed bending radius shown is 6 × OD.

## Electrical & current ratings
MGM 112 Type E2 / E4 / E5 Unscreened Armoured Auxiliary Cable – Electrical & current ratings (8)
TEBAOFLEX ¦ https://tebaoflex.com/cables/mgm-112-unscreened-armoured-auxiliary-cable/ ¦ Data revision 2026-10-20
Typical values for this cable type, based on MGM 112 / BS 6708. Values for your order are confirmed in the quotation.
Cross-section mm² | AWG ≈ | Max. DC resistance 20 °C, Ω/km | 1-core in air 30 °C, A | 3–4 core in air 30 °C, A
2.5 | 14 | 8.21 | 30 | 25
4 | 12 | 5.09 | 41 | 34
6 | 10 | 3.39 | 53 | 44
10 | 8 | 1.95 | 74 | 61
16 | 6 | 1.24 | 99 | 82
25 | 4 | 0.795 | 131 | 108
35 | 2 | 0.565 | 162 | 135
70 | 2/0 | 0.277 | 250 | 207
Current ratings at 30 °C ambient in free air per DIN VDE 0298-4 / EN 50565-1. Apply derating factors for elevated ambient temperature or reeling layer grouping.

## Technical data
MGM 112 Type E2 / E4 / E5 Unscreened Armoured Auxiliary Cable – Technical data
TEBAOFLEX ¦ https://tebaoflex.com/cables/mgm-112-unscreened-armoured-auxiliary-cable/ ¦ Data revision 2026-10-20
Typical values for this cable type, based on MGM 112 / BS 6708. Values for your order are confirmed in the quotation.
Group | Parameter | Value
Key data | Rated voltage | 660/1,100 V (640/1,100 V AC · 3.0 kV test)
Key data | Conductor temp. | +90 °C max. (+250 °C short-circuit (5 s))
Key data | Ambient temp. | −25…+80 °C (Flexing (−40…+80 °C fixed))
Key data | Bending radius | 6–8 × OD (6 × OD fixed · 8 × OD flexing)
Key data | Types covered | Type E2/E4/E5 (2-core · 4-core · 5-core armoured)
Key data | Size range | 2.5–150 mm² (Class 5 SnCu + EPR + steel armour)
Electrical | Rated voltage U0/U | 660/1,100 V (640/1,100 V AC · 1.1 kV mining system)
Electrical | AC test voltage | 3000 V AC (50 Hz, 5 min)
Electrical | Conductor stranding | IEC 60228 / BS EN 60228 Class 5 tinned copper
Electrical | Core configurations | Type E2: 2C · Type E4: 4C (3P+E) · Type E5: 5C (3P+E+Pilot)
Electrical | Collective armour path | Galvanised steel wire armour provides mechanical & earth screen
Thermal | Max. conductor temperature | +90 °C continuous operation
Thermal | Short-circuit temperature | +250 °C max. (up to 5 s)
Thermal | Temperature, flexing | −25 °C to +80 °C
Thermal | Temperature, fixed | −40 °C to +80 °C
Mechanical | Min. bending radius, fixed | 6 × overall diameter
Mechanical | Min. bending radius, moving | 8 × overall diameter
Mechanical | Armour construction | Galvanised steel wire armour over extruded rubber inner bedding
Mechanical | Crush & impact duty | Heavy underground roadway, lighting & auxiliary feeder duty
Resistance | Flame retardance | IEC 60332-1-2 / BS EN 60332-1-2 underground mine flame test
Resistance | Oil & hydraulic emulsion | EN 60811-404 mineral oil, grease & hydraulic fluid resistant
Resistance | Mine water & humidity | Resistant to wet coal-mine roadways, sludge and grease
Resistance | Abrasion & tear | Heavy-duty RS4/EM2 polychloroprene outer sheath
Standards | Primary specification | TTK MGM 112 (Type E2, Type E4 & Type E5) / BS 6708
Standards | Compound standards | BS 7655-1.2 GP8 (EPR) & BS 7655-2.1 RS4 / EN 50363 EM2 (PCP)
Standards | Conductor standard | IEC 60228 / BS EN 60228 Class 5
Standards | RoHS & REACH | 2011/65/EU (RoHS 2) & EC 1907/2006 compliant
Identification | Sheath colour | Black
Identification | Core identification | Colour-coded or numbered cores + green-yellow earth (E4/E5)
Identification | Sheath marking | TEBAOFLEX MGM 112 TYPE E2 / E4 / E5 [Size] 660/1100V MINING CABLE
Identification | Customs tariff (HS) | 8544.49 (insulated conductors ≤ 1000 V / 1100 V)

## Construction
MGM 112 Type E2 / E4 / E5 Unscreened Armoured Auxiliary Cable – Construction
TEBAOFLEX ¦ https://tebaoflex.com/cables/mgm-112-unscreened-armoured-auxiliary-cable/ ¦ Data revision 2026-10-20
Typical values for this cable type, based on MGM 112 / BS 6708. Values for your order are confirmed in the quotation.
No. | Layer | Material | Reference
1 | Tinned copper conductor | Fine-stranded annealed tinned copper wire (IEC 60228 / BS EN 60228 Class 5) | IEC 60228 Class 5
2 | EPR core insulation | Cross-linked ethylene-propylene rubber compound Type GP8 (+90 °C rated) | BS 7655-1.2 GP8 / MGM 112
3 | Elastomeric center / cradle | Extruded rubber cradle separator maintaining circularity and impact cushioning | MGM 112 Type E2/E4/E5
4 | Elastomeric inner bedding | Extruded vulcanised rubber inner sheath over the laid-up cores | MGM 112 inner bedding
5 | Galvanised steel wire armour | Pliable / round galvanised steel wire armour providing high crush resistance and collective earth continuity | MGM 112 / BS 6708
6 | Heavy-duty PCP outer sheath | Cross-linked polychloroprene (PCP / Type RS4 / EM2) extra-heavy-duty outer sheath, black | BS 7655-2.1 / IEC 60332-1-2
| MGM 112 Type E2 (2×2.5 to 2×25 mm²) | 2-core unscreened EPR-insulated armoured mining cable for lighting, single-phase and control supply
| MGM 112 Type E4 (4×2.5 to 3×150+95 mm²) | 4-core (3 phase + 1 earth) unscreened EPR-insulated armoured mining power cable
| MGM 112 Type E5 (5×2.5 to 5×35 mm²) | 5-core (3 phase + 1 earth + 1 pilot/neutral) unscreened EPR-insulated armoured mining cable

## Quality and supply
MGM 112 Type E2 / E4 / E5 Unscreened Armoured Auxiliary Cable – Testing, approvals and supply
TEBAOFLEX ¦ https://tebaoflex.com/cables/mgm-112-unscreened-armoured-auxiliary-cable/ ¦ Data revision 2026-10-20
Typical values for this cable type, based on MGM 112 / BS 6708. Values for your order are confirmed in the quotation.
Item | Detail | Frequency / scope
Routine test | AC voltage test — 3.0 kV AC (50 Hz) | Every manufactured length
Routine test | Conductor DC resistance — IEC 60228 Class 5 (tinned copper) | Every manufactured length
Sample test | Vertical flame propagation — IEC 60332-1-2 / EN 60332-1-2 | Per production batch
Type test | Insulation & sheath elastomer physical properties — MGM 112 / BS 6708 | Type approval
Standard / approval | MGM 112 / BS 6708
Standard / approval | CE · RoHS 2 (2011/65/EU) · REACH
Company certificate | VDE
Company certificate | UL
Company certificate | cUL
Company certificate | CE
Company certificate | KTL
Company certificate | MSHA
Company certificate | MA
Company certificate | ISO 9001
Company certificate | ISO 14001
Company certificate | ISO 45001
Sheath marking | TEBAOFLEX MGM 112 TYPE E2 / E4 / E5 [Size] 660/1100 V MINING CABLE
Supply | Delivery form: Export wooden drums or coils, cut-to-length on request
Supply | Packaging: Heat-treated ISPM-15 timber drums with sealed cable ends
Supply | Conductor / sheath options: Custom core counts, pilot cores or sheath colours on request