## Request a quote
Request a quotation for MHXCH FE120 & FMHXCH FE120
Share standard specification, core count × cross-section, screening/braid requirement, sheath grade and required drum lengths.
Enter the length you need next to each size in the Sizes sheet (column A) and send this file to:
Email: info@tebaoflex.com
WhatsApp / phone: +86 185 9591 3361
Online quote form: https://tebaoflex.com/cables/mhxch-fe120-fmhxch-fe120/#footer-enquiry-section
An application engineer replies within 2 business hours.

## Sizes
MHXCH FE120 & FMHXCH FE120 0.6/1 kV / 250 V S95 Ceramifying Silicone F – Dimensions, tensile load & weights (3)
TEBAOFLEX ¦ https://tebaoflex.com/cables/mhxch-fe120-fmhxch-fe120/ ¦ Data revision 2026-10-25
Typical values for this cable type, based on IEC 60331 (FE120) / IEC 60092-353 & 60092-376 S95 Ceramifying Elastomer. Values for your order are confirmed in the quotation.
Enter the length you need next to each size and send this file to info@tebaoflex.com or WhatsApp +86 185 9591 3361.
Your length (m) | Order designation | Configuration | Core / stranding | Outer Ø ≈ mm | Net weight ≈ kg/km | Tensile rating kN ≈ | Min. bend R mm | Series
| MHXCH FE120 4G2.5 mm² | 4 × 2.5 mm² (or 4C × 14 AWG) | IEC 60228 Class 2/5 Cu/SnCu | 13.2 | 275 | 1.5 | 80 | MHXCH FE120 & FMHXCH FE120 Construction Schedule (−40…+90 °C)
| MHXCH FE120 7G2.5 mm² | 7 × 2.5 mm² (or 7C × 14 AWG) | IEC 60228 Class 2/5 Cu/SnCu | 15.8 | 415 | 2.6 | 95 | MHXCH FE120 & FMHXCH FE120 Construction Schedule (−40…+90 °C)
| MHXCH FE120 12G1.5 mm² | 12 × 1.5 mm² (or 12C × 16 AWG) | IEC 60228 Class 2/5 Cu/SnCu | 17.4 | 495 | 2.7 | 105 | MHXCH FE120 & FMHXCH FE120 Construction Schedule (−40…+90 °C)
Custom core cross-sections, pair/fibre counts, armour grades and factory drum lengths available per IEC 60331 (FE120) / IEC 60092-353 & 60092-376 S95 Ceramifying Elastomer.

## Electrical, optical & thermal p
MHXCH FE120 & FMHXCH FE120 0.6/1 kV / 250 V S95 Ceramifying Silicone F – Electrical, optical & thermal parameters (3)
TEBAOFLEX ¦ https://tebaoflex.com/cables/mhxch-fe120-fmhxch-fe120/ ¦ Data revision 2026-10-25
Typical values for this cable type, based on IEC 60331 (FE120) / IEC 60092-353 & 60092-376 S95 Ceramifying Elastomer. Values for your order are confirmed in the quotation.
Configuration | Max. DC R₂₀ / Atten. Ω/km or dB/km | Rating / Impedance | Operating temp.
4 × 2.5 mm² (or 4C × 14 AWG) | 7.98 | 0.6/1 kV (26 A) | −40…+90 °C
7 × 2.5 mm² (or 7C × 14 AWG) | 7.98 | 0.6/1 kV (21 A) | −40…+90 °C
12 × 1.5 mm² (or 12C × 16 AWG) | 13.3 | 0.6/1 kV (14 A) | −40…+90 °C
Every production length undergoes routine conductor DC resistance, high-voltage dielectric or OTDR continuity and dimensional verification.

## Technical data
MHXCH FE120 & FMHXCH FE120 0.6/1 kV / 250 V S95 Ceramifying Silicone F – Technical data
TEBAOFLEX ¦ https://tebaoflex.com/cables/mhxch-fe120-fmhxch-fe120/ ¦ Data revision 2026-10-25
Typical values for this cable type, based on IEC 60331 (FE120) / IEC 60092-353 & 60092-376 S95 Ceramifying Elastomer. Values for your order are confirmed in the quotation.
Group | Parameter | Value
Key data | Rated voltage | 0.6/1 kV (Tested per IEC 60331 / IEC 60092-353)
Key data | Operating temp. | −40…+90 °C (Continuous shipboard & offshore service)
Key data | Min. bend radius | 6 × OD (Marine tray, bulkhead & deck routing)
Key data | Core / conductor | Tinned Copper Co (Stranded tinned annealed copper conducto)
Key data | Outer protection | SHF1 Halogen-Fre (Low-smoke zero-halogen polyolefin jacket)
Key data | Standard | IEC 60331 / IEC (IEC 60331 (FE120) / IEC 60092-353 & 6009)
Electrical | Rated voltage / transmission duty | 0.6/1 kV (IEC 60331 (FE120) / IEC 60092-353 & 60092-376 S95 Ceramifying Elastomer)
Electrical | Core / conductor construction | Tinned Copper Conductors (7×1.5 mm²) — Stranded tinned annealed copper conductors
Electrical | Primary dielectric / buffering | S95 Ceramifying Silicone Insulation (HX) — Cross-linked silicone elastomer forming protective ceramic shell in fire (FE120)
Thermal | Continuous operating temperature | −40…+90 °C (shipboard & offshore duty)
Thermal | Short-circuit / peak thermal rating | Verified thermal stability per IEC 60331 (FE120) / IEC 60092-353 & 60092-376 S95 Ceramifying Elastomer
Thermal | Storage & transport temperature | −40…+80 °C on export wooden/steel drum
Mechanical | Outer protection / armouring | SHF1 Halogen-Free Outer Sheath — Low-smoke zero-halogen polyolefin jacket
Mechanical | Minimum bending radius | 6 × OD
Mechanical | Armour, screen & mechanical duty | Copper Wire Braid Screen (C) — High-coverage copper wire braid for EMC and mechanical protection
Resistance | Flame, fire & smoke performance | Qualified for marine flame-retardance and low-smoke zero-halogen / fire safety per IEC 60331 (FE120) / IEC 60092-353 & 60092-376 S95 Ceramifying Elastomer
Resistance | Oil, drilling mud & seawater resistance | Resistant to marine fuel/lube oils, salt mist and offshore fluids per IEC 60331 (FE120) / IEC 60092-353 & 60092-376 S95 Ceramifying Elastomer
Resistance | RoHS & REACH compliance | RoHS 2 (2011/65/EU + 2015/863) & REACH SVHC compliant
Standards | Governing standard | IEC 60331 (FE120) / IEC 60092-353 & 60092-376 S95 Ceramifying Elastomer
Standards | Environmental & test standards | IEC 60228 / IEC 60332-3-22 / IEC 60754 / IEC 61034 / EN 10204
Standards | Quality management & inspection | ISO 9001:2015 & EN 10204 3.1 factory routine inspection
Identification | Model designation | MHXCH FE120 & FMHXCH FE120
Identification | Sheath colour & metre marking | Continuous metre-marked black outer finish (SHF1 Halogen-Fre)
Identification | Customs tariff (HS) | 8544.49 / 8544.60 / 8544.70

## Construction
MHXCH FE120 & FMHXCH FE120 0.6/1 kV / 250 V S95 Ceramifying Silicone F – Construction
TEBAOFLEX ¦ https://tebaoflex.com/cables/mhxch-fe120-fmhxch-fe120/ ¦ Data revision 2026-10-25
Typical values for this cable type, based on IEC 60331 (FE120) / IEC 60092-353 & 60092-376 S95 Ceramifying Elastomer. Values for your order are confirmed in the quotation.
No. | Layer | Material | Reference
1 | Tinned Copper Conductors (7×1.5 mm²) | Stranded tinned annealed copper conductors
2 | S95 Ceramifying Silicone Insulation (HX) | Cross-linked silicone elastomer forming protective ceramic shell in fire (FE120)
3 | Halogen-Free Inner Covering | Flame-retardant halogen-free bedding compound and glass tape
4 | Copper Wire Braid Screen (C) | High-coverage copper wire braid for EMC and mechanical protection
5 | SHF1 Halogen-Free Outer Sheath | Low-smoke zero-halogen polyolefin jacket
| MHXCH FE120 & FMHXCH FE120 — Standard Shipboard & Offshore Execution | Built to IEC 60331 (FE120) / IEC 60092-353 & 60092-376 S95 Ceramifying Elastomer with tinned copper conductors (7×1.5 mm²) and shf1 halogen-free outer sheath
| MHXCH FE120 & FMHXCH FE120 — Custom Drum Length & Gland Kit | Available in custom continuous shipboard/offshore drum lengths or with marine EMC cable glands
| MHXCH FE120 & FMHXCH FE120 — Class & Routine Test Certified | Supplied with EN 10204 3.1 routine dielectric, conductor resistance & flame/fire test report

## Quality and supply
MHXCH FE120 & FMHXCH FE120 0.6/1 kV / 250 V S95 Ceramifying Silicone F – Testing, approvals and supply
TEBAOFLEX ¦ https://tebaoflex.com/cables/mhxch-fe120-fmhxch-fe120/ ¦ Data revision 2026-10-25
Typical values for this cable type, based on IEC 60331 (FE120) / IEC 60092-353 & 60092-376 S95 Ceramifying Elastomer. Values for your order are confirmed in the quotation.
Item | Detail | Frequency / scope
Routine test | Conductor resistance, continuity & dimensional verification (IEC 60331 (FE120) / IEC 60092-353 & 60092-376 S95 Ceramifying Elastomer) — DC resistance at 20 °C / optical attenuation and outer diameter within IEC 60331 (FE120) / IEC 60092-353 & 60092-376 S95 Ceramifying Elastomer tolerances | Every manufactured drum length
Routine test | High-voltage dielectric & insulation resistance test (IEC 60331 (FE120) / IEC 60092-353 & 60092-376 S95 Ceramifying Elastomer) — Zero dielectric breakdown and verified insulation resistance for 0.6/1 kV rating | Every manufactured drum length
Type test | Flame, fire integrity, oil/mud & mechanical qualification (IEC 60331 (FE120) / IEC 60092-353 & 60092-376 S95 Ceramifying Elastomer) — Verified flame/fire performance, fluid resistance and thermal stability across −40…+90 °C | Type qualification & periodic lot audit
Standard / approval | IEC 60331 / IEC 60092-353 Compliant
Standard / approval | EN 10204 3.1 Factory Test Certificate
Standard / approval | CE, RoHS 2 (2011/65/EU) & REACH
Company certificate | VDE
Company certificate | UL
Company certificate | cUL
Company certificate | CE
Company certificate | KTL
Company certificate | MSHA
Company certificate | MA
Company certificate | ISO 9001
Company certificate | ISO 14001
Company certificate | ISO 45001
Sheath marking | TEBAOFLEX MHXCH FE120 & FMHXCH FE120 IEC 60331 / IEC 60092-353 0.6/1 kV CE
Supply | Delivery form: Heavy-duty export fumigated wooden drums or steel marine reels
Supply | Standard lengths: 500 m, 1,000 m or custom continuous shipboard/offshore lengths
Supply | MOQ: 100 m (standard configurations) · 500 m (custom builds)
Supply | Lead time: 2–5 weeks ex-works
Supply | Incoterms: EXW, FCA, FOB, CIF, DAP