## Request a quote
Request a quotation for MI Coaxial Signal Cable
Application engineer · instrumentation & sensing cables
Enter the length you need next to each size in the Sizes sheet (column A) and send this file to:
Email: info@tebaoflex.com
WhatsApp / phone: +86 185 9591 3361
Online quote form: https://tebaoflex.com/cables/mineral-insulated-metal-sheathed-high-temperature-coaxial-neutron-rf-signal-cable/#template-selection
An application engineer replies within 2 business hours.

## Sizes
MI Coaxial Signal Cable – Dimensions & dielectric parameters (6)
TEBAOFLEX ¦ https://tebaoflex.com/cables/mineral-insulated-metal-sheathed-high-temperature-coaxial-neutron-rf-signal-cable/ ¦ Data revision 2026-10-20
Typical values for this cable type, based on IEC 60702-1 / ASTM E844 / IEEE 323. Values for your order are confirmed in the quotation.
Enter the length you need next to each size and send this file to info@tebaoflex.com or WhatsApp +86 185 9591 3361.
Your length (m) | Order designation | Sheath / Dielectric / Core | Outer Ø mm | Weight ≈ kg/km | Capacitance pF/m | Test V V AC | Series
| MI-COAX-1.5-INC | Inconel 600 / MgO / Inconel 600 | 1.5 | 11 | 150 | 1000 | Mineral-Insulated Metal-Sheathed (MIMS) Coaxial Cables
| MI-COAX-2.2-316L | AISI 316L / SiO₂ / OFHC Cu (50 Ω) | 2.2 | 22 | 95 | 1200 | Mineral-Insulated Metal-Sheathed (MIMS) Coaxial Cables
| MI-COAX-3.0-INC | Inconel 600 / MgO / Nickel 200 | 3 | 42 | 135 | 1500 | Mineral-Insulated Metal-Sheathed (MIMS) Coaxial Cables
| MI-COAX-3.58-304L (.141") | AISI 304L / SiO₂ / OFHC Cu (50 Ω) | 3.58 | 58 | 92 | 1800 | Mineral-Insulated Metal-Sheathed (MIMS) Coaxial Cables
| MI-COAX-4.76-INC (.188") | Inconel 600 / MgO / OFHC Cu (50 Ω) | 4.76 | 102 | 125 | 2000 | Mineral-Insulated Metal-Sheathed (MIMS) Coaxial Cables
| MI-COAX-6.35-INC (.250") | Inconel 600 / MgO / OFHC Cu (50 Ω) | 6.35 | 178 | 120 | 2500 | Mineral-Insulated Metal-Sheathed (MIMS) Coaxial Cables
Can be supplied as bulk hermetically sealed coils or terminated with ceramic-to-metal HN, BNC, SMA or triaxial nuclear connectors.

## Technical data
MI Coaxial Signal Cable – Technical data
TEBAOFLEX ¦ https://tebaoflex.com/cables/mineral-insulated-metal-sheathed-high-temperature-coaxial-neutron-rf-signal-cable/ ¦ Data revision 2026-10-20
Typical values for this cable type, based on IEC 60702-1 / ASTM E844 / IEEE 323. Values for your order are confirmed in the quotation.
Group | Parameter | Value
Key data | Outer sheath | Inconel 600 / 30 (Seamless drawn metal tube)
Key data | Dielectric | 99.4 % MgO / SiO (High-density compacted oxide)
Key data | Insul. resist. | ≥ 10¹² Ω·m (≥ 10⁸ Ω·m @ +600 °C)
Key data | Max. temp. | +600 to +1,000 ° (Zero organic outgassing)
Key data | Outer diameter | 1.0 to 6.35 mm (0.040" to 0.250" MIMS ODs)
Key data | Radiation dose | > 10¹⁰ Gy (In-core neutron & gamma immune)
Electrical | Characteristic impedance | 50 ± 3 Ω (or high-Z low-capacitance charge-transfer geometries)
Electrical | Insulation resistivity | ≥ 10¹² Ω·m (@ 20 °C) · ≥ 10⁸ Ω·m (@ +600 °C)
Electrical | Capacitance @ 1 kHz | 95 to 155 pF/m (50 Ω MgO) · 75 to 110 pF/m (SiO₂)
Electrical | Dielectric breakdown | 1,000 V to 2,500 V AC rms (depending on outer diameter)
Thermal | Continuous operating temp. | -269 °C (4 K) to +600 °C (up to +1,000 °C for Inconel 600)
Thermal | Thermal shock resistance | Quench from +600 °C to +20 °C water without sheath cracking
Thermal | Vacuum outgassing | Zero organic volatiles; UHV bakeable to +600 °C (< 10⁻¹¹ mbar)
Mechanical | Min. bend radius | 3 × OD (annealed cold-forming) · 5 × OD (repeated re-bending)
Mechanical | External pressure rating | Up to 25 MPa (250 bar) at +350 °C (PWR primary loop)
Mechanical | Helium leak tightness | < 1 × 10⁻⁹ mbar·L/s (100 % mass-spectrometer tested)
Resistance | Neutron & gamma fluence | > 10¹⁰ Gy gamma and > 10²² n/cm² thermal/fast neutron fluence
Resistance | Low cobalt impurity | Co ≤ 0.05 % (500 ppm) option to minimize ⁶⁰Co activation
Resistance | Fire behaviour | 100 % non-combustible (A1 inorganic metal + oxide)
Standards | Nuclear MIMS standard | ASTM E844 & IEC 60702-1 / IEC 61515
Standards | Nuclear QA program | ISO 19443 / ASME NQA-1 / RCC-E
Standards | RoHS & REACH | 2011/65/EU & EC 1907/2006 compliant
Identification | Outer surface | Bright annealed seamless metallic finish (Inconel 600 or 304L/316L)
Identification | Customs tariff (HS) | 8544.2000
Identification | End sealing | Delivered with laser-welded or epoxy-potted moisture-proof end seals

## Construction
MI Coaxial Signal Cable – Construction
TEBAOFLEX ¦ https://tebaoflex.com/cables/mineral-insulated-metal-sheathed-high-temperature-coaxial-neutron-rf-signal-cable/ ¦ Data revision 2026-10-20
Typical values for this cable type, based on IEC 60702-1 / ASTM E844 / IEEE 323. Values for your order are confirmed in the quotation.
No. | Layer | Material | Reference
1 | Solid metal centre conductor (Cu / Ni / Inconel) | Solid OFHC copper (low RF loss), Nickel 200, AISI 304L or Inconel 600 centre rod
2 | High-purity compacted MgO or SiO₂ mineral dielectric | Nuclear-grade ≥ 99.4 % Magnesium Oxide (MgO, low boron/cobalt) or low-loss Silicon Dioxide (SiO₂) compacted to > 75 % theoretical density
3 | Seamless drawn Inconel 600 or AISI 304L/316L metal sheath | Seamless cold-drawn, bright-annealed Alloy 600 (Inconel 600, UNS N06600) or low-cobalt AISI 304L/316L tube
| MI-COAX-INC600 (1.5 / 3.0 / 4.76 / 6.35 mm) | Inconel 600 sheath + 99.4 % MgO + Ni/Inconel core for PWR/BWR neutron flux detectors
| MI-COAX-316L-50R (2.2 / 3.58 / 6.35 mm RF) | 50 Ω low-loss SiO₂/MgO + OFHC copper core + 304L/316L sheath for fusion RF & turbine piezo probes

## Quality and supply
MI Coaxial Signal Cable – Testing, approvals and supply
TEBAOFLEX ¦ https://tebaoflex.com/cables/mineral-insulated-metal-sheathed-high-temperature-coaxial-neutron-rf-signal-cable/ ¦ Data revision 2026-10-20
Typical values for this cable type, based on IEC 60702-1 / ASTM E844 / IEEE 323. Values for your order are confirmed in the quotation.
Item | Detail | Frequency / scope
Routine test | 100 % insulation resistance (@ 500 V DC), AC hi-pot & TDR sweep — IR ≥ 10¹² Ω·m @ 20 °C and zero dielectric breakdown | Every manufactured coil
Routine test | 100 % Helium mass-spectrometer & nitrogen pressure leak test — Leak rate < 1 × 10⁻⁹ mbar·L/s over entire seamless tube | Every manufactured coil
Type test | +600 °C high-temperature insulation resistivity & breakdown test — Maintains ≥ 10⁸ Ω·m volume resistivity at +600 °C | Per production lot
Standard / approval | ASTM E844 Nuclear MIMS
Standard / approval | IEC 60702-1 Compliant
Standard / approval | ISO 19443 / ASME NQA-1 QA
Company certificate | VDE
Company certificate | UL
Company certificate | cUL
Company certificate | CE
Company certificate | KTL
Company certificate | MSHA
Company certificate | MA
Company certificate | ISO 9001
Company certificate | ISO 14001
Company certificate | ISO 45001
Sheath marking | Laser-etched tag: TEBAOFLEX MI-COAX INCONEL 600 / MgO ASTM E844
Supply | Delivery form: Fumigated wooden drums, steel reels or precision spools
Supply | Standard lengths: 500 m · 1000 m (or custom cut/spooled lengths)
Supply | MOQ: 100 m (standard) · 500 m (custom)
Supply | Lead time: 2–4 weeks ex-works
Supply | Incoterms: EXW, FOB, CIF, DAP