## Request a quote
Request a quotation for MIL-DTL-24643/14, /19 & /22 (LSSSGU / LSTSWA / LSMSWU)
Share standard specification, core count × cross-section, screening/braid requirement, sheath grade and required drum lengths.
Enter the length you need next to each size in the Sizes sheet (column A) and send this file to:
Email: info@tebaoflex.com
WhatsApp / phone: +86 185 9591 3361
Online quote form: https://tebaoflex.com/cables/mil-dtl-24643-14-19-22-lsssgu-lstswa-lsmswu/#footer-enquiry-section
An application engineer replies within 2 business hours.

## Sizes
MIL-DTL-24643/14, /19 & /22 (LSSSGU / LSTSWA / LSMSWU) 600/1000 V Wate – Dimensions, tensile load & weights (3)
TEBAOFLEX ¦ https://tebaoflex.com/cables/mil-dtl-24643-14-19-22-lsssgu-lstswa-lsmswu/ ¦ Data revision 2026-10-25
Typical values for this cable type, based on US Navy MIL-DTL-24643/14 (LSSSGU/A), /19 (LSTSWA) & /22 (LSMSWU) Watertight. Values for your order are confirmed in the quotation.
Enter the length you need next to each size and send this file to info@tebaoflex.com or WhatsApp +86 185 9591 3361.
Your length (m) | Order designation | Configuration | Core / stranding | Outer Ø ≈ mm | Net weight ≈ kg/km | Tensile rating kN ≈ | Min. bend R mm | Series
| MIL-DTL-24643 4G2.5 mm² | 4 × 2.5 mm² (or 4C × 14 AWG) | IEC 60228 Class 2/5 Cu/SnCu | 13.2 | 275 | 1.5 | 80 | MIL-DTL-24643/14, /19 & /22 (LSSSGU / LSTSWA / LSMSWU) Construction Schedule (−40…+105 °C)
| MIL-DTL-24643 7G2.5 mm² | 7 × 2.5 mm² (or 7C × 14 AWG) | IEC 60228 Class 2/5 Cu/SnCu | 15.8 | 415 | 2.6 | 95 | MIL-DTL-24643/14, /19 & /22 (LSSSGU / LSTSWA / LSMSWU) Construction Schedule (−40…+105 °C)
| MIL-DTL-24643 12G1.5 mm² | 12 × 1.5 mm² (or 12C × 16 AWG) | IEC 60228 Class 2/5 Cu/SnCu | 17.4 | 495 | 2.7 | 105 | MIL-DTL-24643/14, /19 & /22 (LSSSGU / LSTSWA / LSMSWU) Construction Schedule (−40…+105 °C)
Custom core cross-sections, pair/fibre counts, armour grades and factory drum lengths available per US Navy MIL-DTL-24643/14 (LSSSGU/A), /19 (LSTSWA) & /22 (LSMSWU) Watertight.

## Electrical, optical & thermal p
MIL-DTL-24643/14, /19 & /22 (LSSSGU / LSTSWA / LSMSWU) 600/1000 V Wate – Electrical, optical & thermal parameters (3)
TEBAOFLEX ¦ https://tebaoflex.com/cables/mil-dtl-24643-14-19-22-lsssgu-lstswa-lsmswu/ ¦ Data revision 2026-10-25
Typical values for this cable type, based on US Navy MIL-DTL-24643/14 (LSSSGU/A), /19 (LSTSWA) & /22 (LSMSWU) Watertight. Values for your order are confirmed in the quotation.
Configuration | Max. DC R₂₀ / Atten. Ω/km or dB/km | Rating / Impedance | Operating temp.
4 × 2.5 mm² (or 4C × 14 AWG) | 7.98 | 600/1000 V (26 A) | −40…+105 °C
7 × 2.5 mm² (or 7C × 14 AWG) | 7.98 | 600/1000 V (21 A) | −40…+105 °C
12 × 1.5 mm² (or 12C × 16 AWG) | 13.3 | 600/1000 V (14 A) | −40…+105 °C
Every production length undergoes routine conductor DC resistance, high-voltage dielectric or OTDR continuity and dimensional verification.

## Technical data
MIL-DTL-24643/14, /19 & /22 (LSSSGU / LSTSWA / LSMSWU) 600/1000 V Wate – Technical data
TEBAOFLEX ¦ https://tebaoflex.com/cables/mil-dtl-24643-14-19-22-lsssgu-lstswa-lsmswu/ ¦ Data revision 2026-10-25
Typical values for this cable type, based on US Navy MIL-DTL-24643/14 (LSSSGU/A), /19 (LSTSWA) & /22 (LSMSWU) Watertight. Values for your order are confirmed in the quotation.
Group | Parameter | Value
Key data | Rated voltage | 600/1000 V (Tested per MIL-DTL-24643C)
Key data | Operating temp. | −40…+105 °C (Continuous shipboard & offshore service)
Key data | Min. bend radius | 8 × OD (Marine tray, bulkhead & deck routing)
Key data | Core / conductor | Water-Blocked Ti (Stranded tinned copper filled with water)
Key data | Outer protection | Cross-Linked LSZ (Low-smoke zero-halogen cross-linked poly)
Key data | Standard | MIL-DTL-24643C (US Navy MIL-DTL-24643/14 (LSSSGU/A), /19)
Electrical | Rated voltage / transmission duty | 600/1000 V (US Navy MIL-DTL-24643/14 (LSSSGU/A), /19 (LSTSWA) & /22 (LSMSWU) Watertight)
Electrical | Core / conductor construction | Water-Blocked Tinned Copper Conductors — Stranded tinned copper filled with water-blocking compound
Electrical | Primary dielectric / buffering | Cross-Linked Polyolefin / Silicone Insulation — XLPO (19, /22) or fire-resistant silicone glass (14 LSSSGU) insulation
Thermal | Continuous operating temperature | −40…+105 °C (shipboard & offshore duty)
Thermal | Short-circuit / peak thermal rating | Verified thermal stability per US Navy MIL-DTL-24643/14 (LSSSGU/A), /19 (LSTSWA) & /22 (LSMSWU) Watertight
Thermal | Storage & transport temperature | −40…+80 °C on export wooden/steel drum
Mechanical | Outer protection / armouring | Cross-Linked LSZH Outer Jacket (U) — Low-smoke zero-halogen cross-linked polyolefin naval sheath
Mechanical | Minimum bending radius | 8 × OD
Mechanical | Armour, screen & mechanical duty | Braided Aluminum Wire Armour (A) — Lightweight corrosion-resistant aluminum wire braid mechanical armour
Resistance | Flame, fire & smoke performance | Qualified for marine flame-retardance and low-smoke zero-halogen / fire safety per US Navy MIL-DTL-24643/14 (LSSSGU/A), /19 (LSTSWA) & /22 (LSMSWU) Watertight
Resistance | Oil, drilling mud & seawater resistance | Resistant to marine fuel/lube oils, salt mist and offshore fluids per US Navy MIL-DTL-24643/14 (LSSSGU/A), /19 (LSTSWA) & /22 (LSMSWU) Watertight
Resistance | RoHS & REACH compliance | RoHS 2 (2011/65/EU + 2015/863) & REACH SVHC compliant
Standards | Governing standard | US Navy MIL-DTL-24643/14 (LSSSGU/A), /19 (LSTSWA) & /22 (LSMSWU) Watertight
Standards | Environmental & test standards | IEC 60228 / IEC 60332-3-22 / IEC 60754 / IEC 61034 / EN 10204
Standards | Quality management & inspection | ISO 9001:2015 & EN 10204 3.1 factory routine inspection
Identification | Model designation | MIL-DTL-24643/14, /19 & /22 (LSSSGU / LSTSWA / LSMSWU)
Identification | Sheath colour & metre marking | Continuous metre-marked black outer finish (Cross-Linked LSZ)
Identification | Customs tariff (HS) | 8544.49 / 8544.60 / 8544.70

## Construction
MIL-DTL-24643/14, /19 & /22 (LSSSGU / LSTSWA / LSMSWU) 600/1000 V Wate – Construction
TEBAOFLEX ¦ https://tebaoflex.com/cables/mil-dtl-24643-14-19-22-lsssgu-lstswa-lsmswu/ ¦ Data revision 2026-10-25
Typical values for this cable type, based on US Navy MIL-DTL-24643/14 (LSSSGU/A), /19 (LSTSWA) & /22 (LSMSWU) Watertight. Values for your order are confirmed in the quotation.
No. | Layer | Material | Reference
1 | Water-Blocked Tinned Copper Conductors | Stranded tinned copper filled with water-blocking compound
2 | Cross-Linked Polyolefin / Silicone Insul | XLPO (19, /22) or fire-resistant silicone glass (14 LSSSGU) insulation
3 | Longitudinal Watertight Interstitial Fil | 100% void-free water-blocking compound preventing compartment flooding
4 | Braided Aluminum Wire Armour (A) | Lightweight corrosion-resistant aluminum wire braid mechanical armour
5 | Cross-Linked LSZH Outer Jacket (U) | Low-smoke zero-halogen cross-linked polyolefin naval sheath
| MIL-DTL-24643/14, /19 & /22 (LSSSGU / LSTSWA / LSMSWU) — Standard Shipboard & Offshore Execution | Built to US Navy MIL-DTL-24643/14 (LSSSGU/A), /19 (LSTSWA) & /22 (LSMSWU) Watertight with water-blocked tinned copper conductors and cross-linked lszh outer jacket (u)
| MIL-DTL-24643/14, /19 & /22 (LSSSGU / LSTSWA / LSMSWU) — Custom Drum Length & Gland Kit | Available in custom continuous shipboard/offshore drum lengths or with marine EMC cable glands
| MIL-DTL-24643/14, /19 & /22 (LSSSGU / LSTSWA / LSMSWU) — Class & Routine Test Certified | Supplied with EN 10204 3.1 routine dielectric, conductor resistance & flame/fire test report

## Quality and supply
MIL-DTL-24643/14, /19 & /22 (LSSSGU / LSTSWA / LSMSWU) 600/1000 V Wate – Testing, approvals and supply
TEBAOFLEX ¦ https://tebaoflex.com/cables/mil-dtl-24643-14-19-22-lsssgu-lstswa-lsmswu/ ¦ Data revision 2026-10-25
Typical values for this cable type, based on US Navy MIL-DTL-24643/14 (LSSSGU/A), /19 (LSTSWA) & /22 (LSMSWU) Watertight. Values for your order are confirmed in the quotation.
Item | Detail | Frequency / scope
Routine test | Conductor resistance, continuity & dimensional verification (US Navy MIL-DTL-24643/14 (LSSSGU/A), /19 (LSTSWA) & /22 (LSMSWU) Watertight) — DC resistance at 20 °C / optical attenuation and outer diameter within US Navy MIL-DTL-24643/14 (LSSSGU/A), /19 (LSTSWA) & /22 (LSMSWU) Watertight tolerances | Every manufactured drum length
Routine test | High-voltage dielectric & insulation resistance test (US Navy MIL-DTL-24643/14 (LSSSGU/A), /19 (LSTSWA) & /22 (LSMSWU) Watertight) — Zero dielectric breakdown and verified insulation resistance for 600/1000 V rating | Every manufactured drum length
Type test | Flame, fire integrity, oil/mud & mechanical qualification (US Navy MIL-DTL-24643/14 (LSSSGU/A), /19 (LSTSWA) & /22 (LSMSWU) Watertight) — Verified flame/fire performance, fluid resistance and thermal stability across −40…+105 °C | Type qualification & periodic lot audit
Standard / approval | MIL-DTL-24643C Compliant
Standard / approval | EN 10204 3.1 Factory Test Certificate
Standard / approval | CE, RoHS 2 (2011/65/EU) & REACH
Company certificate | VDE
Company certificate | UL
Company certificate | cUL
Company certificate | CE
Company certificate | KTL
Company certificate | MSHA
Company certificate | MA
Company certificate | ISO 9001
Company certificate | ISO 14001
Company certificate | ISO 45001
Sheath marking | TEBAOFLEX MIL-DTL-24643/14, /19 & /22 (LSSSGU / LSTSWA / LSMSWU) MIL-DTL-24643C 600/1000 V CE
Supply | Delivery form: Heavy-duty export fumigated wooden drums or steel marine reels
Supply | Standard lengths: 500 m, 1,000 m or custom continuous shipboard/offshore lengths
Supply | MOQ: 100 m (standard configurations) · 500 m (custom builds)
Supply | Lead time: 2–5 weeks ex-works
Supply | Incoterms: EXW, FCA, FOB, CIF, DAP