## Request a quote
Request a quotation for MIL-DTL-55021
Avionics & defence harness cable engineer
Enter the length you need next to each size in the Sizes sheet (column A) and send this file to:
Email: info@tebaoflex.com
WhatsApp / phone: +86 185 9591 3361
Online quote form: https://tebaoflex.com/cables/mil-dtl-55021-twisted-pair-and-triplet-internal-aerospace-hook-up-cable/#template-selection
An application engineer replies within 2 business hours.

## Sizes
MIL-DTL-55021 Twisted Pair and Triplet Internal Aerospace Hook-Up – Type I / II, pair/triplet, AWG, lay pitch & OD (12)
TEBAOFLEX ¦ https://tebaoflex.com/cables/mil-dtl-55021-twisted-pair-and-triplet-internal-aerospace-hook-up-cable/ ¦ Data revision 2026-10-20
Typical values for this cable type, based on MIL-DTL-55021B (MIL-C-55021) / MIL-DTL-81044 / MIL-W-16878. Values for your order are confirmed in the quotation.
Enter the length you need next to each size and send this file to info@tebaoflex.com or WhatsApp +86 185 9591 3361.
Your length (m) | Order designation | Type, Cores & AWG | Primary Wire Spec | Max Lay Pitch mm (in.) | Nom. OD mm | Max R20 Ω/km | Weight kg/km | Series
| M55021-T1-2C26-81044 | Type I · 2 × 26 AWG Pair | M81044/12-26 | 25.4 (1.00") | 1.68 | 139.5 | 3.7 | MIL-DTL-55021 Type I Unshielded Twisted Pairs (2C) & Triplets (3C)
| M55021-T1-2C24-81044 | Type I · 2 × 24 AWG Pair | M81044/12-24 | 31.8 (1.25") | 1.94 | 88.6 | 5.5 | MIL-DTL-55021 Type I Unshielded Twisted Pairs (2C) & Triplets (3C)
| M55021-T1-2C22-81044 | Type I · 2 × 22 AWG Pair | M81044/12-22 | 38.1 (1.50") | 2.18 | 54.7 | 8 | MIL-DTL-55021 Type I Unshielded Twisted Pairs (2C) & Triplets (3C)
| M55021-T1-2C20-81044 | Type I · 2 × 20 AWG Pair | M81044/12-20 | 44.5 (1.75") | 2.54 | 33 | 12 | MIL-DTL-55021 Type I Unshielded Twisted Pairs (2C) & Triplets (3C)
| M55021-T1-3C24-81044 | Type I · 3 × 24 AWG Triplet | M81044/12-24 | 31.8 (1.25") | 2.09 | 88.6 | 8.3 | MIL-DTL-55021 Type I Unshielded Twisted Pairs (2C) & Triplets (3C)
| M55021-T1-3C22-81044 | Type I · 3 × 22 AWG Triplet | M81044/12-22 | 38.1 (1.50") | 2.35 | 54.7 | 12 | MIL-DTL-55021 Type I Unshielded Twisted Pairs (2C) & Triplets (3C)
| M55021-T2J-2C26-81044 | Type II · 2 × 26 AWG Shld+Jkt | M81044/12-26 | 25.4 (1.00") | 2.45 | 139.5 | 10.2 | MIL-DTL-55021 Type II Shielded & Jacketed Twisted Pairs (2CS) & Triplets (3CS)
| M55021-T2J-2C24-81044 | Type II · 2 × 24 AWG Shld+Jkt | M81044/12-24 | 31.8 (1.25") | 2.72 | 88.6 | 12.8 | MIL-DTL-55021 Type II Shielded & Jacketed Twisted Pairs (2CS) & Triplets (3CS)
| M55021-T2J-2C22-81044 | Type II · 2 × 22 AWG Shld+Jkt | M81044/12-22 | 38.1 (1.50") | 2.98 | 54.7 | 16.4 | MIL-DTL-55021 Type II Shielded & Jacketed Twisted Pairs (2CS) & Triplets (3CS)
| M55021-T2J-2C20-81044 | Type II · 2 × 20 AWG Shld+Jkt | M81044/12-20 | 44.5 (1.75") | 3.38 | 33 | 22.1 | MIL-DTL-55021 Type II Shielded & Jacketed Twisted Pairs (2CS) & Triplets (3CS)
| M55021-T2J-3C24-81044 | Type II · 3 × 24 AWG Shld+Jkt | M81044/12-24 | 31.8 (1.25") | 2.9 | 88.6 | 16.5 | MIL-DTL-55021 Type II Shielded & Jacketed Twisted Pairs (2CS) & Triplets (3CS)
| M55021-T2J-3C20-81044 | Type II · 3 × 20 AWG Shld+Jkt | M81044/12-20 | 44.5 (1.75") | 3.6 | 33 | 29.5 | MIL-DTL-55021 Type II Shielded & Jacketed Twisted Pairs (2CS) & Triplets (3CS)
Also supplied with MIL-W-16878/4 (Type E 600 V PTFE) or MIL-DTL-22759 primary singles and bare unjacketed braids per MIL-DTL-55021.

## Technical data
MIL-DTL-55021 Twisted Pair and Triplet Internal Aerospace Hook-Up – Technical data
TEBAOFLEX ¦ https://tebaoflex.com/cables/mil-dtl-55021-twisted-pair-and-triplet-internal-aerospace-hook-up-cable/ ¦ Data revision 2026-10-20
Typical values for this cable type, based on MIL-DTL-55021B (MIL-C-55021) / MIL-DTL-81044 / MIL-W-16878. Values for your order are confirmed in the quotation.
Group | Parameter | Value
Key data | Voltage rating | 600 Vrms (Up to 1,000 Vrms with Type C/E cores)
Key data | Configurations | 2C Pair / 3C Tri (Precision controlled twist pitch)
Key data | Cable types | Type I & Type II (Unshielded (I) or ≥ 85 % Shielded (II))
Key data | Size range | 30 AWG to 12 AWG (19-strand tinned or silver-plated Cu)
Key data | Temperature | −65 to +200 °C (XL-PVDF (+150°C) or PTFE (+200°C))
Key data | Colour coding | White/Black/Red (MIL-DTL-55021 Table II standard)
Electrical | Rated voltage | 600 Vrms (with M81044 or MIL-W-16878 Type B/E cores) · 1,000 Vrms (Type C/EE)
Electrical | Dielectric withstand | 2.0 kVrms to 2.5 kVrms core-to-core & core-to-shield for 1 min
Electrical | Shield coverage (Type II) | ≥ 85 % optical braid coverage
Electrical | Mutual capacitance (typical) | 55 pF/m to 95 pF/m (unshielded) · 95 pF/m to 155 pF/m (shielded)
Thermal | Operating temp (M81044 cores) | −65 °C to +150 °C
Thermal | Operating temp (PTFE cores) | −65 °C to +200 °C
Mechanical | Conductor sizes | 30, 28, 26, 24, 22, 20, 18, 16, 14 & 12 AWG
Mechanical | Twist direction & pitch | Left-hand lay · 10 mm to 50 mm lay length per MIL-DTL-55021 Table I
Mechanical | Min. bend radius | 4 × OD (Type I) · 6 × OD (Type II shielded)
Resistance | Fluid & chemical resistance | Resistant to aviation fuels, hydraulic fluids, cleaning solvents & fungus
Resistance | Flammability | Self-extinguishing per MIL-DTL-55021 / SAE AS4373
Standards | Governing specification | MIL-DTL-55021B (supersedes MIL-C-55021A)
Standards | Permitted component wires | MIL-DTL-81044 · MIL-W-16878 · MIL-DTL-22759
Identification | Standard core colours | Pair: White + Black (or White + Striped) · Triplet: White + Black + Red
Identification | Customs tariff (HS) | 8544.49

## Construction
MIL-DTL-55021 Twisted Pair and Triplet Internal Aerospace Hook-Up – Construction
TEBAOFLEX ¦ https://tebaoflex.com/cables/mil-dtl-55021-twisted-pair-and-triplet-internal-aerospace-hook-up-cable/ ¦ Data revision 2026-10-20
Typical values for this cable type, based on MIL-DTL-55021B (MIL-C-55021) / MIL-DTL-81044 / MIL-W-16878. Values for your order are confirmed in the quotation.
No. | Layer | Material | Reference
1 | 19-strand tinned or silver-plated copper conductors (30–12 AWG) | Concentric 19-strand (or 7-strand on 30–28 AWG) tinned copper (+150 °C) or silver-plated copper (+200 °C) per component wire specification
2 | Component primary insulation (M81044 XL-PVDF or MIL-W-16878 PTFE) | Dual-wall radiation-crosslinked polyalkene/PVDF (M81044/12 or /9) or extruded fluoropolymer (PTFE/FEP/ETFE) primary cores colour-coded White/Black (Pair) or White/Black/Red (Triplet)
3 | ≥ 85 % tinned or silver-plated copper shield braid (Type II) | Tightly woven 38–36 AWG tinned or silver-plated copper braid applied directly over the twisted pair or triplet
4 | Optional thin-wall XL-PVDF, FEP or PTFE outer jacket (Type II Jacketed) | Clear or white radiation-crosslinked PVDF, FEP or tape-sintered PTFE outer sheath
| MIL-DTL-55021 Type I (Unshielded Twisted Pair & Triplet) | Precision-twisted 2-core pair (White + Black) or 3-core triplet (White + Black + Red) for magnetic-loop cancellation inside shielded LRU boxes
| MIL-DTL-55021 Type II (Braided Shielded, Unjacketed or Jacketed) | ≥ 85 % tinned/silver copper braid over the twisted pair or triplet, supplied bare-braid (for grounded clamp routing) or with an insulating XL-PVDF/FEP jacket

## Quality and supply
MIL-DTL-55021 Twisted Pair and Triplet Internal Aerospace Hook-Up – Testing, approvals and supply
TEBAOFLEX ¦ https://tebaoflex.com/cables/mil-dtl-55021-twisted-pair-and-triplet-internal-aerospace-hook-up-cable/ ¦ Data revision 2026-10-20
Typical values for this cable type, based on MIL-DTL-55021B (MIL-C-55021) / MIL-DTL-81044 / MIL-W-16878. Values for your order are confirmed in the quotation.
Item | Detail | Frequency / scope
Routine test | Dielectric withstand & spark test (core-to-core & core-to-shield) — 100 % spark test on primary cores and outer jacket + 2.0–2.5 kVrms dielectric proof test | 100 % of manufactured length
Routine test | Twist lay length, lay direction & shield braid coverage (≥ 85 %) — Verify left-hand lay pitch per Table I and optical braid angle/coverage | Every production spool
Sample test | Cold bend (−65 °C), heat aging (+150/+200 °C) & flammability — Confirm zero cracking and self-extinguishing behaviour after thermal conditioning | Lot qualification
Standard / approval | MIL-DTL-55021B (MIL-C-55021) Type I & Type II Compliant
Standard / approval | SAE AS81044 & MIL-W-16878 Qualified Component Cores
Company certificate | VDE
Company certificate | UL
Company certificate | cUL
Company certificate | CE
Company certificate | KTL
Company certificate | MSHA
Company certificate | MA
Company certificate | ISO 9001
Company certificate | ISO 14001
Company certificate | ISO 45001
Sheath marking | MIL-DTL-55021B Colour-Coded Cores (White/Black + Red) & Spool Traceability Tag
Supply | Delivery form: 500 ft & 1,000 ft spools with MIL-DTL-55021B Certificate of Conformance
Supply | Custom twisting: Custom twist pitches (up to 40 twists/ft) & MIL-STD-681 striped colour combinations
Supply | Lead time: 2–3 weeks ex-works