## Request a quote
Request a quotation for MLE / Motor Lead Extension
Application engineer · power & MV cables
Enter the length you need next to each size in the Sizes sheet (column A) and send this file to:
Email: info@tebaoflex.com
WhatsApp / phone: +86 185 9591 3361
Online quote form: https://tebaoflex.com/cables/esp-motor-lead-extension-cable/#template-selection
An application engineer replies within 2 business hours.

## Sizes
MLE / Motor Lead Extension ESP Motor Lead Extension Cable – MLE profile height, width & ratings (6)
TEBAOFLEX ¦ https://tebaoflex.com/cables/esp-motor-lead-extension-cable/ ¦ Data revision 2026-10-20
Typical values for this cable type, based on IEEE Std 1018 / IEEE Std 1019 / API RP 11S5 / 11S6. Values for your order are confirmed in the quotation.
Enter the length you need next to each size and send this file to info@tebaoflex.com or WhatsApp +86 185 9591 3361.
Your length (m) | Order designation | AWG, voltage & barrier | Height × Width mm | Weight ≈ kg/km | Max. DC R Ω/km | Max. current A | Series
| MLE-TF 4kV #8 Solid | 3 × #8 AWG (8.37 mm²) · 4 kV PI-FEP/EPDM | 8.6 × 21.8 | 640 | 2.1 | 58 | 4–5 kV +204 °C Polyimide-FEP + EPDM Non-Leaded MLE
| MLE-TF 5kV #6 Solid | 3 × #6 AWG (13.3 mm²) · 5 kV PI-FEP/EPDM | 9.7 × 24.9 | 890 | 1.32 | 78 | 4–5 kV +204 °C Polyimide-FEP + EPDM Non-Leaded MLE
| MLE-TF 5kV #4 Solid | 3 × #4 AWG (21.2 mm²) · 5 kV PI-FEP/EPDM | 11.2 × 28.7 | 1240 | 0.83 | 105 | 4–5 kV +204 °C Polyimide-FEP + EPDM Non-Leaded MLE
| MLE-PB 5kV #8 Lead/Monel | 3 × #8 AWG · 5 kV PI-FEP/EPDM/Lead | 9.6 × 24.4 | 1180 | 2.1 | 58 | 4–5 kV +232 °C Polyimide-FEP + EPDM + Lead MLE
| MLE-PB 5kV #6 Lead/Monel | 3 × #6 AWG · 5 kV PI-FEP/EPDM/Lead | 10.8 × 27.9 | 1560 | 1.32 | 78 | 4–5 kV +232 °C Polyimide-FEP + EPDM + Lead MLE
| MLE-PB 5kV #4 Lead/Monel | 3 × #4 AWG · 5 kV PI-FEP/EPDM/Lead | 12.2 × 31.8 | 2090 | 0.83 | 105 | 4–5 kV +232 °C Polyimide-FEP + EPDM + Lead MLE
MLE is intentionally 1–2 AWG sizes smaller than the main ESP cable because high-velocity fluid in the narrow pump annulus cools the MLE efficiently.

## Technical data
MLE / Motor Lead Extension ESP Motor Lead Extension Cable – Technical data
TEBAOFLEX ¦ https://tebaoflex.com/cables/esp-motor-lead-extension-cable/ ¦ Data revision 2026-10-20
Typical values for this cable type, based on IEEE Std 1018 / IEEE Std 1019 / API RP 11S5 / 11S6. Values for your order are confirmed in the quotation.
Group | Parameter | Value
Key data | Standards | IEEE 1018 / 1019 (& API RP 11S5 Pothead Lead)
Key data | Voltage classes | 3 kV / 4 kV / 5 (Tested to 25–35 kV DC)
Key data | Conductor range | #8 to #4 AWG (Solid bare/tin/silver Cu)
Key data | Max. BHT temp. | +204 to +232 °C (Polyimide-FEP + EPDM / Lead)
Key data | Radial height | 8.5 to 12.2 mm (Clears pump & seal housings)
Key data | Pothead end | Tape-in / Plug-i (Factory-moulded pothead opt.)
Electrical | Voltage ratings | 3.0 kV · 4.0 kV · 5.0 kV AC phase-to-phase
Electrical | Factory DC hi-pot test | 25 kV DC (3 kV) · 30 kV DC (4 kV) · 35 kV DC (5 kV) for 5 min
Electrical | Max. DC resistance @ 20 °C | 2.10 Ω/km (#8 AWG) · 1.32 Ω/km (#6 AWG) · 0.83 Ω/km (#4 AWG)
Electrical | Insulation resistance | ≥ 5,000 MΩ·km @ 20 °C (polyimide-FEP + EPDM hybrid)
Thermal | Conductor temp. rating | +204 °C continuous (EPDM/TF) · +232 °C continuous (Lead/SAGD)
Thermal | Motor annulus heat transfer | Cooled by high-velocity produced fluid flowing past the ESP motor
Thermal | Cold spooling limit | -40 °C minimum rig-floor installation temperature
Mechanical | Radial thickness × width | 8.6 × 21.8 mm (#8) · 9.8 × 25.4 mm (#6) · 11.4 × 29.5 mm (#4 Lead)
Mechanical | Min. bend radius | 7 × radial thickness over flat axis
Mechanical | Hydrostatic pressure | Up to 35 MPa (5,000 psi) bottomhole wellbore pressure
Resistance | Sour gas (H₂S) immunity | Seamless lead barrier prevents H₂S copper attack and sulfide stress cracking
Resistance | Decompression resistance | Polyimide-FEP film + lead sheath + flat armour prevents gas blistering
Resistance | Armour corrosion grade | Galvanized steel, 316L stainless steel, or Monel 400 nickel-copper
Standards | Downhole ESP standards | IEEE Std 1018 & API RP 11S5 / API RP 11S6
Standards | Pothead qualification | API RP 11S5 submarine motor pothead pressure cycle tested
Standards | Quality management | ISO 9001 oilfield manufacturing traceability
Identification | Phase identification | 1, 2, 3 ridges/stripes for correct motor rotation direction
Identification | Customs tariff (HS) | 8544.6010
Identification | Supply forms | Bulk reels (500–1,500 m) or pre-cut 15–45 m leads with factory pothead

## Construction
MLE / Motor Lead Extension ESP Motor Lead Extension Cable – Construction
TEBAOFLEX ¦ https://tebaoflex.com/cables/esp-motor-lead-extension-cable/ ¦ Data revision 2026-10-20
Typical values for this cable type, based on IEEE Std 1018 / IEEE Std 1019 / API RP 11S5 / 11S6. Values for your order are confirmed in the quotation.
No. | Layer | Material | Reference
1 | 3 × Parallel solid annealed/tinned copper conductors | Solid circular bare, tin-coated or nickel/silver-plated annealed copper (#8, #6 or #4 AWG) per ASTM B3 / B33
2 | Sintered Polyimide-FEP fluoropolymer dielectric barrier | Multi-layer heat-sealed polyimide film coated with fluorinated ethylene propylene (FEP) bonded directly to conductor
3 | High-temperature oil-resistant EPDM (or PEEK) insulation | +204 °C / +232 °C peroxide-cured high-modulus EPDM elastomer extruded over the polyimide-FEP tape
4 | Seamless extruded Lead alloy (or PVDF/Tedlar) gas barrier | Continuous extruded lead sheath (0.64–0.76 mm) + protective fabric/fluoropolymer braid over each insulated core
5 | Ultra-low-profile Monel 400 / 316L / Galvanized flat armour | 0.51 mm (20 mil) precision-profiled interlocked Monel 400, 316L stainless or galvanized steel strip armour
| MLE-EPDM-TF (3kV–5kV · +204 °C Polyimide/EPDM/Fluoropolymer) | Ultra-thin 8.6–10.7 mm non-leaded MLE with polyimide-FEP + EPDM + fluoropolymer/Tedlar barrier for sweet/mild-sour wells
| MLE-LEAD-MONEL (4kV–5kV · +232 °C Polyimide/EPDM/Lead/Monel) | Hermetically lead-sheathed, Monel 400 armoured MLE for high-H₂S sour oil and +232 °C SAGD thermal wells

## Quality and supply
MLE / Motor Lead Extension ESP Motor Lead Extension Cable – Testing, approvals and supply
TEBAOFLEX ¦ https://tebaoflex.com/cables/esp-motor-lead-extension-cable/ ¦ Data revision 2026-10-20
Typical values for this cable type, based on IEEE Std 1018 / IEEE Std 1019 / API RP 11S5 / 11S6. Values for your order are confirmed in the quotation.
Item | Detail | Frequency / scope
Routine test | 100 % 25–35 kV DC dielectric withstand & insulation resistance test — Zero breakdown over 5 minutes and IR ≥ 5,000 MΩ·km | Every manufactured MLE length
Type test | High-pressure / high-temperature (HPHT) autoclave pothead & splice cycle test — Survives +204/+232 °C and 35 MPa in sour crude / brine without leakage | Type qualification
Sample test | Dimensional profile gauge & lead sheath concentricity inspection — Radial height within ±0.25 mm tolerance for tight casing clearance | Every production reel
Standard / approval | IEEE Std 1018 & IEEE Std 1019
Standard / approval | API RP 11S5 & API RP 11S6
Standard / approval | ISO 9001 Oilfield QA
Company certificate | VDE
Company certificate | UL
Company certificate | cUL
Company certificate | CE
Company certificate | KTL
Company certificate | MSHA
Company certificate | MA
Company certificate | ISO 9001
Company certificate | ISO 14001
Company certificate | ISO 45001
Sheath marking | Embossed armour & reel plate: TEBAOFLEX ESP MLE 5kV IEEE 1018
Supply | Delivery form: Fumigated wooden drums or steel export reels
Supply | Standard lengths: 500 m · 1000 m (or custom cut lengths)
Supply | MOQ: 100 m (standard) · 500 m (custom)
Supply | Lead time: 2–4 weeks ex-works
Supply | Incoterms: EXW, FOB, CIF, DAP