## Request a quote
Request a quotation for Marine Seismic Gun Control Cable
Marine seismic cable engineer
Enter the length you need next to each size in the Sizes sheet (column A) and send this file to:
Email: info@tebaoflex.com
WhatsApp / phone: +86 185 9591 3361
Online quote form: https://tebaoflex.com/cables/digicode-marine-seismic-digital-streamer-gun-control-cable/#footer-enquiry-section
An application engineer replies within 2 business hours.

## Sizes
Marine Seismic Digital Streamer & Airgun Control Cable – Dimensions, weights & tow ratings (12)
TEBAOFLEX ¦ https://tebaoflex.com/cables/digicode-marine-seismic-digital-streamer-gun-control-cable/ ¦ Data revision 2026-10-21
Typical values for this cable type, based on ISO 13628-5 / IEC 60092-376 / EIA-485. Values for your order are confirmed in the quotation.
Enter the length you need next to each size and send this file to info@tebaoflex.com or WhatsApp +86 185 9591 3361.
Your length (m) | Order designation | Digital Pairs + DC Power + Optical | Nominal OD mm | Copper kg/km | Weight in air kg/km | Weight in sea kg/km | MBL kN | Min. bend R mm | Series
| Marine Seismic Gun Control Cable-8P2C | 8×2×0.5 PiMF + 2×2.5 mm² | 16.4 | 145 | 340 | 120 | 45 | 164 | Marine Seismic Gun Control Cable-GC Digital Gun Control & Tailbuoy Cables (Polyaramid Tow)
| Marine Seismic Gun Control Cable-12P4C | 12×2×0.5 PiMF + 4×2.5 mm² | 19.8 | 235 | 510 | 190 | 65 | 198 | Marine Seismic Gun Control Cable-GC Digital Gun Control & Tailbuoy Cables (Polyaramid Tow)
| Marine Seismic Gun Control Cable-16P4C | 16×2×0.5 PiMF + 4×4.0 mm² | 22.6 | 330 | 680 | 260 | 85 | 226 | Marine Seismic Gun Control Cable-GC Digital Gun Control & Tailbuoy Cables (Polyaramid Tow)
| Marine Seismic Gun Control Cable-20P6C | 20×2×0.75 PiMF + 6×2.5 mm² | 25.4 | 460 | 890 | 350 | 105 | 254 | Marine Seismic Gun Control Cable-GC Digital Gun Control & Tailbuoy Cables (Polyaramid Tow)
| Marine Seismic Gun Control Cable-24P6C | 24×2×0.75 PiMF + 6×4.0 mm² | 28.2 | 595 | 1120 | 450 | 125 | 282 | Marine Seismic Gun Control Cable-GC Digital Gun Control & Tailbuoy Cables (Polyaramid Tow)
| Marine Seismic Gun Control Cable-32P8C | 32×2×0.75 PiMF + 8×4.0 mm² | 32 | 790 | 1460 | 590 | 150 | 320 | Marine Seismic Gun Control Cable-GC Digital Gun Control & Tailbuoy Cables (Polyaramid Tow)
| Marine Seismic Gun Control Cable-48P8C | 48×2×0.5 PiMF + 8×4.0 mm² | 35.5 | 845 | 1720 | 680 | 175 | 355 | Marine Seismic Gun Control Cable-GC Digital Gun Control & Tailbuoy Cables (Polyaramid Tow)
| Marine Seismic Gun Control Cable-SL-12P4C-4FO | 12×2×0.5 PiMF + 4×4.0 + 4FO FIMT | 21.8 | 290 | 640 | 255 | 95 | 218 | Marine Seismic Gun Control Cable-SL Hybrid Electro-Optical Streamer Lead-In Cables
| Marine Seismic Gun Control Cable-SL-16P6C-8FO | 16×2×0.75 PiMF + 6×4.0 + 8FO FIMT | 26.5 | 490 | 980 | 405 | 130 | 265 | Marine Seismic Gun Control Cable-SL Hybrid Electro-Optical Streamer Lead-In Cables
| Marine Seismic Gun Control Cable-SL-24P6C-8FO | 24×2×0.75 PiMF + 6×6.0 + 8FO FIMT | 30.8 | 710 | 1350 | 570 | 160 | 308 | Marine Seismic Gun Control Cable-SL Hybrid Electro-Optical Streamer Lead-In Cables
| Marine Seismic Gun Control Cable-SL-24P8C-12FO-ARM | 24×2×0.75 + 8×6.0 + 12FO (Steel Armour) | 33.4 | 825 | 2480 | 1590 | 200 | 334 | Marine Seismic Gun Control Cable-SL Hybrid Electro-Optical Streamer Lead-In Cables
| Marine Seismic Gun Control Cable-SL-36P8C-12FO-ARM | 36×2×0.75 + 8×6.0 + 12FO (Steel Armour) | 37.6 | 1005 | 3050 | 1930 | 220 | 376 | Marine Seismic Gun Control Cable-SL Hybrid Electro-Optical Streamer Lead-In Cables
PiMF = Pair in Metal Foil (individual 100 % Al/PET screen with tinned copper drain wire per telemetry pair).

## Technical data
Marine Seismic Digital Streamer & Airgun Control Cable – Technical data
TEBAOFLEX ¦ https://tebaoflex.com/cables/digicode-marine-seismic-digital-streamer-gun-control-cable/ ¦ Data revision 2026-10-21
Typical values for this cable type, based on ISO 13628-5 / IEC 60092-376 / EIA-485. Values for your order are confirmed in the quotation.
Group | Parameter | Value
Key data | Impedance | 100 / 120 Ω (Low-skew digital telemetry pairs/quads)
Key data | Power bus | 300–1000 V DC (Auxiliary gun-module & bird power)
Key data | Pair count | 8 to 48 Pairs (Plus optional 4–12 SM optical fibres)
Key data | Cross-talk | ≥ 80 dB NEXT (Individually foil-screened pairs + braid)
Key data | Breaking load | 45–220 kN (Polyaramid braid or contra-helical GIPS)
Key data | Timing skew | ≤ 15 ns/100m (Sub-0.1 ms airgun shot synchronisation)
Electrical | Telemetry pair impedance | 100 ± 6 Ω or 120 ± 6 Ω (100 kHz – 10 MHz)
Electrical | Mutual capacitance | ≤ 42 pF/m (digital pairs)
Electrical | DC power bus rating | 300/500 V (signal) · 600/1000 V (DC feeders)
Electrical | Near-end cross-talk (NEXT) | ≥ 80 dB at 1 MHz (PiMF screened pairs)
Electrical | AC test voltage | 2.0 kV AC (signal) / 3.5 kV AC (power)
Thermal | Operating seawater temperature | −5 °C to +50 °C
Thermal | Deck storage & reeling | −30 °C to +75 °C
Thermal | Max. conductor temperature | +80 °C
Mechanical | Min. breaking load (MBL) | 45 kN to 220 kN
Mechanical | Safe working tow load | 10 kN to 55 kN
Mechanical | Min. bend radius (dynamic) | 10 × OD (polyaramid) · 15 × OD (steel armour)
Mechanical | Propagation delay skew | ≤ 15 ns / 100 m within pair group
Resistance | Longitudinal water block | IEC 60794-1-22F1 water-penetration pass
Resistance | Abrasion & cut resistance | DIN ISO 4649 ≤ 35 mm³ polyether PUR
Resistance | Marine oil & diesel | IEC 60811-404 resistant
Standards | Subsea cable standard | ISO 13628-5 / IEC 60092-376
Standards | Digital bus compliance | EIA/TIA-485 / Fast Ethernet physical layer
Standards | Conductor standard | IEC 60228 Class 5 tinned copper
Identification | Outer sheath colour | Seismic Yellow or Black with metre markings
Identification | Pair numbering | TIA/EIA-598 colour code + numbered foil tapes
Identification | Customs tariff (HS) | 8544.49 / 8544.70

## Construction
Marine Seismic Digital Streamer & Airgun Control Cable – Construction
TEBAOFLEX ¦ https://tebaoflex.com/cables/digicode-marine-seismic-digital-streamer-gun-control-cable/ ¦ Data revision 2026-10-21
Typical values for this cable type, based on ISO 13628-5 / IEC 60092-376 / EIA-485. Values for your order are confirmed in the quotation.
No. | Layer | Material | Reference
1 | Digital telemetry & DC bus conductors | Stranded tinned copper (IEC 60228 Class 5): 0.5–0.75 mm² (20–18 AWG) precision twisted pairs/quads + 2.5–6.0 mm² DC bus feeders
2 | Low-permittivity foam-skin PE dielectric | Foam-skin polyethylene on digital pairs (≤ 42 pF/m mutual capacitance) & crosslinked polyolefin on DC power cores
3 | Water-blocked inner bedding | Hydrophobic gel/swellable tape water-blocked matrix with extruded TPU/PE inner bedding
4 | Separator / barrier tape | Copolymer-bonded aluminium moisture barrier
5 | Inner sheath | LSZH PE separation sheath
6 | Mechanical armour | Steel tape armour 1
7 | Mechanical armour | Steel tape armour 2
8 | Marine polyether PUR outer jacket | Abrasion-, UV- and shark-bite-resistant polyether polyurethane outer sheath (yellow or black)
| Marine Seismic Gun Control Cable-GC (Digital Gun Controller Cable) | Combines digital controller bus pairs, solenoid power feeders and hydrophone return pairs with polyaramid tow braid
| Marine Seismic Gun Control Cable-SL (Streamer Lead-In & Tailbuoy) | Hybrid electro-optical build adding laser-welded 316L FIMT (4–12 SM fibres) and heavy tow armour for streamer lead-in & RGPS tailbuoys

## Quality and supply
Marine Seismic Digital Streamer & Airgun Control Cable – Testing, approvals and supply
TEBAOFLEX ¦ https://tebaoflex.com/cables/digicode-marine-seismic-digital-streamer-gun-control-cable/ ¦ Data revision 2026-10-21
Typical values for this cable type, based on ISO 13628-5 / IEC 60092-376 / EIA-485. Values for your order are confirmed in the quotation.
Item | Detail | Frequency / scope
Routine test | 100/120 Ω characteristic impedance, attenuation & NEXT sweep — TDR/VNA verification from 10 kHz to 10 MHz, NEXT ≥ 80 dB | Every telemetry pair
Routine test | DC conductor resistance & AC dielectric test — 2.0 kV AC (signal) / 3.5 kV AC (DC bus) for 5 min | 100 % of manufactured length
Sample test | Longitudinal water-blocking penetration test — 3 m head / 24 h zero axial water migration | Per production batch
Type test | Tensile tow load & cyclic sheave flex test — Verify MBL (45–220 kN) and impedance stability under tension | Type approval
Standard / approval | ISO 13628-5 Marine Seismic Control Compliant
Standard / approval | DigiSHOT / GunLink & Streamer Bus Compatible
Company certificate | VDE
Company certificate | UL
Company certificate | cUL
Company certificate | CE
Company certificate | KTL
Company certificate | MSHA
Company certificate | MA
Company certificate | ISO 9001
Company certificate | ISO 14001
Company certificate | ISO 45001
Sheath marking | TEBAOFLEX Marine Seismic Gun Control Cable MARINE SEISMIC DIGITAL STREAMER & GUN CONTROL [PART] [METRE]
Supply | Delivery form: Export marine steel reels
Supply | Standard tow lengths: 150 m · 300 m · 500 m · 800 m · 1,200 m
Supply | Connectorisation: Available raw or terminated with waterproof deck or wet-mate subsea plugs
Supply | Lead time: 4–6 weeks ex-works