## Request a quote
Request a quotation for Marine Silicone & PUR Subsea Cable
Share core count × conductor size (mm² or AWG), screened or unscreened construction, motion profile (fixed, drag-chain, reeling or wet-mate jumper) and total length.
Enter the length you need next to each size in the Sizes sheet (column A) and send this file to:
Email: info@tebaoflex.com
WhatsApp / phone: +86 185 9591 3361
Online quote form: https://tebaoflex.com/cables/marine-silicone-pur-subsea-cable/#footer-enquiry-section
An application engineer replies within 2 business hours.

## Sizes
Marine Silicone & PUR Subsea Cable – Dimensions, tensile load & weights (3)
TEBAOFLEX ¦ https://tebaoflex.com/cables/marine-silicone-pur-subsea-cable/ ¦ Data revision 2026-10-29
Typical values for this cable type, based on DNV-ST-E402 Marine Silicone-Insulated & PUR-Sheathed Subsea Cable Standard. Values for your order are confirmed in the quotation.
Enter the length you need next to each size and send this file to info@tebaoflex.com or WhatsApp +86 185 9591 3361.
Your length (m) | Order designation | Configuration | Core / stranding | Outer Ø ≈ mm | Net weight ≈ kg/km | Max. pulling kN ≈ | Min. bend R mm | Series
| Marine Silicone 4G1.5 / 5C18AWG | 4G1.5 mm² (or 5C × 18 AWG) | IEC 60228 Class 5/6 Cu/SnCu | 9.6 | 145 | 2.2 | 55 | Marine Silicone & PUR Subsea Cable Construction Schedule (−40…+125 °C)
| Marine Silicone 7G1.5 / 8C16AWG | 7G1.5 mm² (or 8C × 16 AWG) | IEC 60228 Class 5/6 Cu/SnCu | 12.2 | 235 | 3.6 | 70 | Marine Silicone & PUR Subsea Cable Construction Schedule (−40…+125 °C)
| Marine Silicone 12G2.5 / 16C16AWG | 12G2.5 mm² (or 16C × 16 AWG) | IEC 60228 Class 5/6 Cu/SnCu | 17.4 | 510 | 7.5 | 105 | Marine Silicone & PUR Subsea Cable Construction Schedule (−40…+125 °C)
Custom core counts, optical fiber channels, wet-mate terminations and continuous winch lengths available per DNV-ST-E402 Marine Silicone-Insulated & PUR-Sheathed Subsea Cable Standard.

## Electrical, optical & thermal p
Marine Silicone & PUR Subsea Cable – Electrical, optical & thermal parameters (3)
TEBAOFLEX ¦ https://tebaoflex.com/cables/marine-silicone-pur-subsea-cable/ ¦ Data revision 2026-10-29
Typical values for this cable type, based on DNV-ST-E402 Marine Silicone-Insulated & PUR-Sheathed Subsea Cable Standard. Values for your order are confirmed in the quotation.
Configuration | Max. DC R₂₀ Ω/km | Rating / Impedance / Load | Operating temp.
4G1.5 mm² (or 5C × 18 AWG) | 13.3 | 300/500 V (18 A) | −40…+125 °C
7G1.5 mm² (or 8C × 16 AWG) | 13.3 | 300/500 V (16 A) | −40…+125 °C
12G2.5 mm² (or 16C × 16 AWG) | 7.98 | 300/500 V (22 A) | −40…+125 °C
Every production length undergoes routine conductor DC resistance / OTDR optical attenuation, AC dielectric and dimensional verification.

## Technical data
Marine Silicone & PUR Subsea Cable – Technical data
TEBAOFLEX ¦ https://tebaoflex.com/cables/marine-silicone-pur-subsea-cable/ ¦ Data revision 2026-10-29
Typical values for this cable type, based on DNV-ST-E402 Marine Silicone-Insulated & PUR-Sheathed Subsea Cable Standard. Values for your order are confirmed in the quotation.
Group | Parameter | Value
Key data | Rated voltage | 300/500 V (Tested per DNV-ST-E402 / VDE 0285)
Key data | Operating temp. | −40…+125 °C (Subsea, deck & cold-water duty)
Key data | Min. bend radius | 5 × OD (Winch sheave, TMS & subsea routing)
Key data | Core / conductor | Flexible Strande (Class 5 / Class 6 copper conductors with)
Key data | Outer protection | Subsea / Marine (Black hydrolysis- & abrasion-resistant m)
Key data | Standard | DNV-ST-E402 / VD (DNV-ST-E402 Marine Silicone-Insulated & )
Electrical | Rated voltage / operating system | 300/500 V (DNV-ST-E402 Marine Silicone-Insulated & PUR-Sheathed Subsea Cable Standard)
Electrical | Core / conductor construction | Flexible Stranded Copper Conductors (7 Cores) — Class 5 / Class 6 copper conductors with High-density polyethylene (HDPE / PE) core insulation
Electrical | Primary dielectric / optical buffer | Copper Wire Braid EMC Screen — High-coverage braided copper shield for EMI/VFD protection
Thermal | Continuous operating temperature | −40…+125 °C (submerged seawater & topside deck service)
Thermal | Hydrostatic & thermal cycling endurance | Verified cold-bend and wet dielectric stability across −40…+125 °C per DNV-ST-E402 Marine Silicone-Insulated & PUR-Sheathed Subsea Cable Standard
Thermal | Storage & transport temperature | −40…+80 °C on export wooden/steel cable drum
Mechanical | Outer jacket / sheath protection | Subsea / Marine Outer Protective Sheath — Black hydrolysis- & abrasion-resistant marine Polyurethane (PUR) outer sheath
Mechanical | Minimum bending radius | 5 × OD
Mechanical | Reinforcement / screen / bedding layer | Copper Wire Braid EMC Screen — High-coverage braided copper shield for EMI/VFD protection
Resistance | Seawater, hydrolysis & oil resistance | Resistant to permanent seawater immersion, hydrolysis, hydraulic oil and bio-fouling per DNV-ST-E402 Marine Silicone-Insulated & PUR-Sheathed Subsea Cable Standard
Resistance | Hydrostatic pressure & water blocking | Radial and longitudinal water-blocking integrity verified per DNV-ST-E402 Marine Silicone-Insulated & PUR-Sheathed Subsea Cable Standard
Resistance | RoHS & REACH compliance | RoHS 2 (2011/65/EU + 2015/863) & REACH SVHC compliant
Standards | Governing standard | DNV-ST-E402 Marine Silicone-Insulated & PUR-Sheathed Subsea Cable Standard
Standards | Subsea & conductor qualification standards | IEC 60228 / DNV-ST-E402 / ISO 13628-5 / IEC 60794 / EN 10204
Standards | Quality management & inspection | ISO 9001:2015 & EN 10204 3.1 factory routine inspection
Identification | Model designation | Marine Silicone & PUR Subsea Cable
Identification | Sheath colour & metre marking | Continuous metre-marked black outer finish (Subsea / Marine )
Identification | Customs tariff (HS) | 8544.49 / 8544.60 / 8544.70

## Construction
Marine Silicone & PUR Subsea Cable – Construction
TEBAOFLEX ¦ https://tebaoflex.com/cables/marine-silicone-pur-subsea-cable/ ¦ Data revision 2026-10-29
Typical values for this cable type, based on DNV-ST-E402 Marine Silicone-Insulated & PUR-Sheathed Subsea Cable Standard. Values for your order are confirmed in the quotation.
No. | Layer | Material | Reference
1 | Flexible Stranded Copper Conductors (7 C | Class 5 / Class 6 copper conductors with High-density polyethylene (HDPE / PE) core insulation
2 | Copper Wire Braid EMC Screen | High-coverage braided copper shield for EMI/VFD protection
3 | Subsea / Marine Outer Protective Sheath | Black hydrolysis- & abrasion-resistant marine Polyurethane (PUR) outer sheath
| Marine Silicone & PUR Subsea Cable — Standard Subsea & Marine Execution | Built to DNV-ST-E402 Marine Silicone-Insulated & PUR-Sheathed Subsea Cable Standard with flexible stranded copper conductors (7 cores) and subsea / marine outer protective sheath
| Marine Silicone & PUR Subsea Cable — Custom Winch Length / Molded Termination | Available on continuous export winch drums or factory-terminated with subsea wet-mate / mechanical sockets
| Marine Silicone & PUR Subsea Cable — Hydrostatic & Routine Certified | Supplied with EN 10204 3.1 routine dielectric, conductor/optical continuity & hydrostatic qualification report

## Quality and supply
Marine Silicone & PUR Subsea Cable – Testing, approvals and supply
TEBAOFLEX ¦ https://tebaoflex.com/cables/marine-silicone-pur-subsea-cable/ ¦ Data revision 2026-10-29
Typical values for this cable type, based on DNV-ST-E402 Marine Silicone-Insulated & PUR-Sheathed Subsea Cable Standard. Values for your order are confirmed in the quotation.
Item | Detail | Frequency / scope
Routine test | Conductor DC resistance / OTDR optical & dimensional check (DNV-ST-E402 Marine Silicone-Insulated & PUR-Sheathed Subsea Cable Standard) — DC resistance at 20 °C, optical attenuation and wall thickness within DNV-ST-E402 Marine Silicone-Insulated & PUR-Sheathed Subsea Cable Standard limits | Every manufactured drum length
Routine test | AC high-voltage dielectric & insulation resistance test (DNV-ST-E402 Marine Silicone-Insulated & PUR-Sheathed Subsea Cable Standard) — Zero dielectric breakdown and verified wet insulation resistance for 300/500 V rating | Every manufactured drum length
Type test | Hydrostatic pressure, tensile load & seawater immersion qualification (DNV-ST-E402 Marine Silicone-Insulated & PUR-Sheathed Subsea Cable Standard) — Verified hydrostatic pressure integrity, breaking load and flex endurance across −40…+125 °C | Type qualification & periodic lot audit
Standard / approval | DNV-ST-E402 / VDE 0285 Compliant
Standard / approval | EN 10204 3.1 Factory Test Certificate
Standard / approval | CE, RoHS 2 (2011/65/EU) & REACH
Company certificate | VDE
Company certificate | UL
Company certificate | cUL
Company certificate | CE
Company certificate | KTL
Company certificate | MSHA
Company certificate | MA
Company certificate | ISO 9001
Company certificate | ISO 14001
Company certificate | ISO 45001
Sheath marking | TEBAOFLEX Marine Silicone & PUR Subsea Cable DNV-ST-E402 / VDE 0285 300/500 V CE
Supply | Delivery form: Heavy-duty export fumigated wooden drums, steel winch reels or pre-terminated subsea assemblies
Supply | Standard lengths: 500 m, 1,000 m, 3,000 m continuous winch lengths or custom cut-to-length subsea jumpers
Supply | MOQ: 100 m (standard configurations) · 300 m (custom subsea builds)
Supply | Lead time: 2–4 weeks ex-works
Supply | Incoterms: EXW, FCA, FOB, CIF, DAP