## Request a quote
Request a quotation for MgB2 Superconducting Link Cable
Application engineer · HTS & cryogenic conductors
Enter the length you need next to each size in the Sizes sheet (column A) and send this file to:
Email: info@tebaoflex.com
WhatsApp / phone: +86 185 9591 3361
Online quote form: https://tebaoflex.com/cables/magnesium-diboride-mgb2-high-current-dc-superconducting-transfer-line-cable/#template-selection
An application engineer replies within 2 business hours.

## Sizes
MgB2 Superconducting Link Cable – Architecture, outer diameter & 20 K DC current rating (6)
TEBAOFLEX ¦ https://tebaoflex.com/cables/magnesium-diboride-mgb2-high-current-dc-superconducting-transfer-line-cable/ ¦ Data revision 2026-10-20
Typical values for this cable type, based on IEC 61788-27 / CERN HiLumi LHC WP6a / Cryogenic DC Link Std. Values for your order are confirmed in the quotation.
Enter the length you need next to each size and send this file to info@tebaoflex.com or WhatsApp +86 185 9591 3361.
Your length (m) | Order designation | MgB₂ strand layout | Form factor | Bundle Ø mm | Rated DC I kA | T_op K | Min. bend R mm | Series
| MgB2-Sub-3kA-20K | 6×Ø1.0 mm MgB₂ around Cu core | Ø 4.1 mm Sub-cable | 4.1 | 3.2 | 20 | 120 | Pre-Reacted 20 K MgB₂ Unit Sub-Cables (3 kA to 18 kA DC)
| MgB2-Coax-10kA-20K | 2×12 MgB₂ concentric (±10 kA) | Ø 16.5 mm Coaxial | 16.5 | 10 | 20 | 350 | Pre-Reacted 20 K MgB₂ Unit Sub-Cables (3 kA to 18 kA DC)
| MgB2-Monopole-18kA-20K | 18×Ø1.0 mm MgB₂ + Cu braid | Ø 19.2 mm Cable | 19.2 | 18 | 20 | 400 | Pre-Reacted 20 K MgB₂ Unit Sub-Cables (3 kA to 18 kA DC)
| MgB2-Link-60kA-Cryo | 2×18kA + 4×3kA + 12×0.6kA bundle | Ø 65 mm Cable / Ø 160 Cryo | 65 | 60 | 20 | 1200 | Complete Multi-Circuit & Bi-Pole 20 K MgB₂ Superconducting Transfer Links
| MgB2-Link-120kA-HiLumi | 19-circuit multi-pole DC bundle | Ø 90 mm Cable / Ø 220 Cryo | 90 | 120 | 20 | 1800 | Complete Multi-Circuit & Bi-Pole 20 K MgB₂ Superconducting Transfer Links
| MgB2-HVDC-20kV-50kA | 2×25 kA ±20 kV DC bi-pole | Ø 78 mm Cable / Ø 190 Cryo | 78 | 50 | 20 | 1500 | Complete Multi-Circuit & Bi-Pole 20 K MgB₂ Superconducting Transfer Links
All MgB₂ strands are reacted prior to cabling and insulated so the finished link requires no site heat treatment.

## Technical data
MgB2 Superconducting Link Cable – Technical data
TEBAOFLEX ¦ https://tebaoflex.com/cables/magnesium-diboride-mgb2-high-current-dc-superconducting-transfer-line-cable/ ¦ Data revision 2026-10-20
Typical values for this cable type, based on IEC 61788-27 / CERN HiLumi LHC WP6a / Cryogenic DC Link Std. Values for your order are confirmed in the quotation.
Group | Parameter | Value
Key data | Superconductor | MgB₂ (Tc = 39 K) (Ø 0.85–1.0 mm 37-filament PIT)
Key data | Operating temp. | 18 K to 25 K (forced-flow gaseous helium (GHe))
Key data | Link current | 3 to 120 kA DC (single sub-cable or 19-circuit)
Key data | Stabilizer | OFHC Cu braid (RRR > 100 quench shunt core)
Key data | Insulation | Polyimide wrap (1.5 kV to 20 kV DC rated)
Key data | Min. bend R | 1.2 to 1.8 m (flexible corrugated cryostat)
Electrical | Single-strand critical current (I_c @ | ≥ 500 to 650 A per Ø 1.0 mm multifilamentary MgB₂ strand
Electrical | Total transfer line DC current capacity | 3 kA to 18 kA (single circuit) · up to 120 kA total (multi-circuit bundle)
Electrical | Dielectric withstand in 20 K gaseous | 3.0 to 5.0 kV DC (accelerator link) · up to 20–50 kV DC (HVDC link)
Thermal | Superconducting transition & operating | T_c = 39 K · Operating window 18 K to 25 K (max. current-sharing T_cs ≥ 26
Thermal | Coolant medium | Forced-flow Gaseous Helium (GHe, 2–5 g/s at 0.2–0.4 MPa) or Liquid
Mechanical | Irreversible axial tensile strain limit | ε_irr ≥ 0.35 % to 0.45 % (pre-reacted Monel-sheathed MgB₂ wire)
Mechanical | Minimum bending radius (pre-reacted) | 120–400 mm (sub-cable) · 1.2 to 1.8 m (complete multi-circuit cryostat)
Resistance | Quench hotspot protection | Calculated adiabatic hotspot < 200 K during energy extraction decay
Resistance | Environmental & chemical durability | Resistant to moisture, industrial fluids and service ageing
Standards | Governing superconductor standards | IEC 61788-27 (Twist pitch & critical current of MgB₂ wires) & CERN WP6a
Standards | Factory QA & material compliance | EN 10204 3.1 routine test certificate · RoHS 2 & REACH compliant
Identification | Circuit polarity & telemetry | Integrated Pt1000 / Cernox temperature sensors & voltage taps along the
Identification | Customs tariff (HS) | 8544.49

## Construction
MgB2 Superconducting Link Cable – Construction
TEBAOFLEX ¦ https://tebaoflex.com/cables/magnesium-diboride-mgb2-high-current-dc-superconducting-transfer-line-cable/ ¦ Data revision 2026-10-20
Typical values for this cable type, based on IEC 61788-27 / CERN HiLumi LHC WP6a / Cryogenic DC Link Std. Values for your order are confirmed in the quotation.
No. | Layer | Material | Reference
1 | Helical layer of ex-situ PIT MgB₂ round strands | 6 to 24 round multifilamentary MgB₂ wires (Ø 0.85–1.0 mm, 37 MgB₂ filaments in Ni/Nb
2 | Central OFHC copper stabilizer core | Stranded tin-plated Oxygen-Free High-Conductivity (OFHC, RRR > 100) copper rope
3 | Outer OFHC copper wire braid & polyimide dielectric | Braided tinned copper thermal/electrical shunt + overlapped polyimide film & PEEK/glass
4 | Flexible corrugated AISI 316L vacuum-insulated cryostat | Concentric inner GHe flow pipe + multi-layer superinsulation (MLI) under 10⁻⁶ mbar vacuum
| MgB₂ Unit Sub-Cables (3 kA to 18 kA Monopole / Coaxial) | Pre-reacted round MgB₂ + OFHC copper unit cables supplied on Ø 2.5 m spools for custom cryostats
| Multi-Circuit 60–120 kA DC Link Assembly | Complete multi-pole bundle pulling up to 19 independent DC circuits inside one flexible GHe cryostat

## Quality and supply
MgB2 Superconducting Link Cable – Testing, approvals and supply
TEBAOFLEX ¦ https://tebaoflex.com/cables/magnesium-diboride-mgb2-high-current-dc-superconducting-transfer-line-cable/ ¦ Data revision 2026-10-20
Typical values for this cable type, based on IEC 61788-27 / CERN HiLumi LHC WP6a / Cryogenic DC Link Std. Values for your order are confirmed in the quotation.
Item | Detail | Frequency / scope
Routine test | IEC 61788-27 strand I_c @ 20 K & 2-bar gaseous helium HV Paschen test — Meets 20 K critical current with zero partial discharge in 1 bar / 2 bar GHe | Every strand & cable lot
Sample test | Full-scale bending & thermal-cycling endurance test (300 K ↔ 20 K) — ≥ 97 % I_c retention after spooling and shaft routing simulation | Qualification length
Standard / approval | IEC 61788-27 MgB₂ Superconductor Compliant
Standard / approval | 20 K Gaseous Helium Dielectric & Quench Verified
Standard / approval | ISO 21013 Cryogenic Vessel & Vacuum Certified
Company certificate | VDE
Company certificate | UL
Company certificate | cUL
Company certificate | CE
Company certificate | KTL
Company certificate | MSHA
Company certificate | MA
Company certificate | ISO 9001
Company certificate | ISO 14001
Company certificate | ISO 45001
Sheath marking | Cryostat & Reel Tag: TEBAOFLEX MgB2-LINK <model> Iop=<kA>@20K LOT#
Supply | Delivery form: Non-returnable fumigated wooden or steel drums
Supply | Standard lengths: 250 m · 500 m · 1000 m standard drums
Supply | MOQ: 250 m (stock sizes) · 500 m (custom)
Supply | Lead time: 3–5 weeks ex-works
Supply | Incoterms: EXW, FCA, FOB, CIF, DAP