## Request a quote
Request a quotation for Multicore Trailer Cable
Specify conductor size (AWG or mm²), Type A/B stranding, base/stripe colour code and spool or barrel packaging.
Enter the length you need next to each size in the Sizes sheet (column A) and send this file to:
Email: info@tebaoflex.com
WhatsApp / phone: +86 185 9591 3361
Online quote form: https://tebaoflex.com/cables/multicore-trailer-cable/#template-selection
An application engineer replies within 2 business hours.

## Sizes
Multicore Trailer Cable – Dimensions & masses (12)
TEBAOFLEX ¦ https://tebaoflex.com/cables/multicore-trailer-cable/ ¦ Data revision 2026-10-20
Typical values for this cable type, based on ISO 4141-3 / ISO 1724 / ISO 11446 / ISO 12098 / ISO 7638. Values for your order are confirmed in the quotation.
Enter the length you need next to each size and send this file to info@tebaoflex.com or WhatsApp +86 185 9591 3361.
Your length (m) | Designation | Standard & Core Mix | Application / Connector | Max. OD mm | Copper kg/km | Total mass ≈ kg/km | Min. bend R mm | Series
| 7×1.00 mm² | 7 × 1.00 mm² | ISO 1724 Light Trailer | 7.6 | 67.2 | 106 | 45.6 | Multicore Trailer Cable size range
| 6×1.00 + 1×1.50 mm² | 6×1.0 + 1×1.5 mm² | ISO 1724 7-Pin 12V | 7.9 | 72 | 114 | 47.4 | Multicore Trailer Cable size range
| 7×1.50 mm² | 7 × 1.50 mm² | ISO 1185 7-Pin 24V | 8.8 | 100.8 | 148 | 52.8 | Multicore Trailer Cable size range
| 6×1.50 + 1×2.50 mm² | 6×1.5 + 1×2.5 mm² | ISO 1724 / 1185 Heavy Earth | 9.3 | 110.4 | 165 | 55.8 | Multicore Trailer Cable size range
| 5×1.50 + 2×2.50 mm² | 5×1.5 + 2×2.5 mm² | ISO 1185 / 3731 24V Truck | 9.7 | 120 | 180 | 58.2 | Multicore Trailer Cable size range
| 8×1.50 + 5×2.50 mm² | 8×1.5 + 5×2.5 mm² | ISO 11446 13-Pin Caravan | 12.6 | 235 | 325 | 75.6 | Multicore Trailer Cable size range
| 10×1.50 + 3×2.50 mm² | 10×1.5 + 3×2.5 mm² | ISO 11446 13-Pin Variant | 12.2 | 216 | 302 | 73.2 | Multicore Trailer Cable size range
| 12×1.50 + 3×2.50 mm² | 12×1.5 + 3×2.5 mm² | ISO 12098 15-Pin 24V ADR | 13.8 | 245 | 355 | 82.8 | Multicore Trailer Cable size range
| 14×1.50 + 1×2.50 mm² | 14×1.5 + 1×2.5 mm² | 15-Core Auxiliary Chassis | 13.4 | 225 | 330 | 80.4 | Multicore Trailer Cable size range
| 2×4.0 + 3×1.5 mm² (ABS) | 5-Core ABS (ISO 7638) | 24V ABS Solenoid + Warn | 10.8 | 120 | 195 | 64.8 | Multicore Trailer Cable size range
| 2×4.0 + 3×1.5 + 2×1.5 (EBS) | 7-Core EBS (ISO 7638) | 4.0mm² Power + CAN Pair | 12.2 | 149 | 240 | 73.2 | Multicore Trailer Cable size range
| 2×6.0 + 3×1.5 + 2×1.5 (EBS) | 7-Core Heavy EBS | 6.0mm² Power + CAN Pair | 13.5 | 187 | 290 | 81 | Multicore Trailer Cable size range
Dimensions and maximum overall diameters conform to ISO 4141-3 / ISO 1724 / ISO 11446 / ISO 12098 / ISO 7638.

## Electrical data
Multicore Trailer Cable – Electrical data (12)
TEBAOFLEX ¦ https://tebaoflex.com/cables/multicore-trailer-cable/ ¦ Data revision 2026-10-20
Typical values for this cable type, based on ISO 4141-3 / ISO 1724 / ISO 11446 / ISO 12098 / ISO 7638. Values for your order are confirmed in the quotation.
Standard & Core Mix | Max. DC R @ 20 °C mΩ/m | Single wire in air A | In harness bundle A
7 × 1.00 mm² | 18.5 | 11 | 9
6×1.0 + 1×1.5 mm² | 18.5 | 12 | 9
7 × 1.50 mm² | 12.7 | 14 | 11
6×1.5 + 1×2.5 mm² | 12.7 | 16 | 12
5×1.5 + 2×2.5 mm² | 12.7 | 18 | 14
8×1.5 + 5×2.5 mm² | 12.7 | 22 | 17
10×1.5 + 3×2.5 mm² | 12.7 | 20 | 16
12×1.5 + 3×2.5 mm² | 12.7 | 22 | 17
14×1.5 + 1×2.5 mm² | 12.7 | 18 | 14
5-Core ABS (ISO 7638) | 4.71 | 32 | 25
7-Core EBS (ISO 7638) | 4.71 | 32 | 25
7-Core Heavy EBS | 3.14 | 42 | 33
Current ratings are reference values at +25 °C ambient; derate for multi-wire harness bundles and elevated engine-bay temperatures.

## Technical data
Multicore Trailer Cable – Technical data
TEBAOFLEX ¦ https://tebaoflex.com/cables/multicore-trailer-cable/ ¦ Data revision 2026-10-20
Typical values for this cable type, based on ISO 4141-3 / ISO 1724 / ISO 11446 / ISO 12098 / ISO 7638. Values for your order are confirmed in the quotation.
Group | Parameter | Value
Key data | Rated voltage | 60 V DC / 25 V A (12 V passenger & 24 V heavy truck)
Key data | Standard pinouts | 7 / 13 / 15 & EB (ISO 1724, 11446, 12098 & 7638)
Key data | Jacket options | PVC (Y) or PUR ( (Fixed chassis or flexing suzie coil)
Key data | Mixed cross-sectio | 1.0 / 1.5 + 2.5 (Dedicated heavy earth & power returns)
Key data | Operating temp | -40 to +85 / +10 (Arctic sub-zero to chassis heat)
Key data | Min. bend radius | 6 × OD (fixed) (10 × OD (flexing jumpers))
Electrical | Rated voltage | 60 V DC / 25 V AC (12 V and 24 V vehicle systems)
Electrical | Dielectric withstand test | 3.0 kV AC rms for 5 minutes
Electrical | ISO 11992 CAN pair (7-core EBS) | Twisted 2×1.5 mm² data pair with controlled lay length
Thermal | Operating temperature range | -40 °C to +105 °C (FLRY cores) · -40 °C to +85 °C (PUR) / +90 °C (PVC sheath)
Thermal | Cold bend & coil extension | -40 °C low-temperature flex test without sheath splitting
Mechanical | Core configuration | Mixed cross-sections with enlarged white (pin 31) earth core(s)
Mechanical | Abrasion & tear resistance | PUR (11Y) jacket resists fifth-wheel deck chafing and suzie coil recoil
Resistance | ADR chemical & fuel resistance | Resists diesel, gasoline, hydraulic oil, battery acid, AdBlue & road salt
Resistance | Flame retardancy | Self-extinguishing per ISO 6722-1 45° burn test
Standards | Connector & cable standards | ISO 4141-3, ISO 1724, ISO 1185, ISO 11446, ISO 12098 & ISO 7638
Standards | Dangerous goods compliance | Suitable for ADR FL / AT / EXII / EXIII dangerous goods vehicles
Identification | ISO 4141 7-core colour code | White (2.5 mm² Earth), Black, Yellow, Red, Green, Brown, Blue
Identification | ISO 12098 15-core colour code | ISO 4141-3 base + striped tracer cores (3×2.5 mm² + 12×1.5 mm²)

## Construction
Multicore Trailer Cable – Construction
TEBAOFLEX ¦ https://tebaoflex.com/cables/multicore-trailer-cable/ ¦ Data revision 2026-10-20
Typical values for this cable type, based on ISO 4141-3 / ISO 1724 / ISO 11446 / ISO 12098 / ISO 7638. Values for your order are confirmed in the quotation.
No. | Layer | Material | Reference
1 | Fine-stranded bare copper (Type B) | Soft annealed copper strands in mixed cross-sections (e.g. 1.5 mm² lighting + 2.5 mm² earth, or 4.0/6.0 mm² EBS power + 1.5 mm² CAN) | ISO 6722-1
2 | ISO 4141 colour-coded FLRY cores | Reduced-wall Class B (-40 °C to +105 °C) PVC insulation in standardized ISO 4141 core colours | ISO 4141-3
3 | Core binder / separator wrap | Non-woven fleece or talcum separator enabling free core sliding during tractor-trailer articulation | ISO 4141-3
4 | Heavy-duty PVC (Y) or PUR (11Y) jacket | Abrasion-, diesel-, UV- and hydrolysis-resistant black outer sheath compliant with ISO 4141-3 and ADR | ISO 4141-3
| 7-Core Lighting Cable (ISO 1724 / ISO 1185 — 6×1.5+1×2.5 or 5×1.5+2×2.5 mm²) | Standard 12 V / 24 V 7-pin lighting and indicator cable with heavy 2.5 mm² white earth return.
| 13-Core Caravan & Trailer Cable (ISO 11446 — 8×1.5+5×2.5 mm²) | 12 V 13-pin trailer cable providing 8×1.5 mm² road-lighting circuits plus 5×2.5 mm² constant-power, charging and earth lines.
| 15-Core 24 V Commercial Truck-Trailer Cable (ISO 12098 / ADR — 12×1.5+3×2.5 mm²) | Heavy 24 V semi-trailer main lighting & auxiliary cable with 12×1.5 mm² signal cores and 3×2.5 mm² high-current/earth cores.
| 5-Core & 7-Core ABS / EBS Brake Cable (ISO 7638 — 2×4.0+3×1.5 or 2×6.0+3×1.5+2×1.5 CAN) | PUR-sheathed 24 V electronic braking system cable combining 4.0 or 6.0 mm² actuator power with a twisted 1.5 mm² ISO 11992 CAN data pair.

## Quality and supply
Multicore Trailer Cable – Testing, approvals and supply
TEBAOFLEX ¦ https://tebaoflex.com/cables/multicore-trailer-cable/ ¦ Data revision 2026-10-20
Typical values for this cable type, based on ISO 4141-3 / ISO 1724 / ISO 11446 / ISO 12098 / ISO 7638. Values for your order are confirmed in the quotation.
Item | Detail | Frequency / scope
Routine test | 3.0 kV AC dielectric test & conductor resistance per core size — Zero breakdown; resistance verified on 1.0/1.5/2.5/4.0/6.0 mm² cores | 100 % of drums
Sample test | -40 °C cold winding, sheath tear & core colour sequence check — Meets ISO 4141-3 colour table and sub-zero flex test | Every batch
Type test | Diesel/oil/acid immersion, UV weathering & suzie coil flex — Certified to ISO 4141-3 & ISO 6722-1 | Type qualification
Standard / approval | ISO 4141-3 Multicore Trailer
Standard / approval | ISO 1724 / ISO 1185 / ISO 11446
Standard / approval | ISO 12098 (15-Pin 24 V)
Standard / approval | ISO 7638 (5/7-Pin ABS/EBS)
Standard / approval | ADR Compliant
Standard / approval | RoHS 3 & ELV
Company certificate | VDE
Company certificate | UL
Company certificate | cUL
Company certificate | CE
Company certificate | KTL
Company certificate | MSHA
Company certificate | MA
Company certificate | ISO 9001
Company certificate | ISO 14001
Company certificate | ISO 45001
Sheath marking | TEBAOFLEX ISO 4141-3 TRAILER CABLE [Core Mix] 60VDC ADR PVC/PUR [lot/m]
Supply | Delivery form: Non-returnable plastic spools, barrel packs or wooden drums
Supply | Standard spool lengths: 500 m · 1000 m · 2000 m spools (or barrel packs)
Supply | MOQ: 500 m (stock colours) · 2000 m (striped/custom)
Supply | Lead time: 2–3 weeks ex-works
Supply | Incoterms: EXW, FOB, CIF, DAP