## Request a quote
Request a quotation for (N)12YRD11Y-J/O
Application engineer · festoon & crane cables
Enter the length you need next to each size in the Sizes sheet (column A) and send this file to:
Email: info@tebaoflex.com
WhatsApp / phone: +86 185 9591 3361
Online quote form: https://tebaoflex.com/cables/n-12yrd11y-j-o-pur-drag-chain-festoon-cable/#template-selection
An application engineer replies within 2 business hours.

## Sizes
(N)12YRD11Y-J/O 0.6/1 kV Halogen-Free PUR Drag-Chain & Festoon Cable – Dimensions & weights (29)
TEBAOFLEX ¦ https://tebaoflex.com/cables/n-12yrd11y-j-o-pur-drag-chain-festoon-cable/ ¦ Data revision 2026-10-20
Typical values for this cable type, based on DIN VDE 0250-1. Values for your order are confirmed in the quotation.
Enter the length you need next to each size and send this file to info@tebaoflex.com or WhatsApp +86 185 9591 3361.
Your length (m) | Order designation -J | Order designation -O | Cores × mm² | AWG ≈ | OD min mm | OD max mm | Copper kg/km | Weight ≈ kg/km | Min. bend R mm | Max. pull N | Series
| (N)12YRD11Y-J 1G25 | (N)12YRD11Y-O 1×25 | 1 × 25 | 4 | 10.7 | 12.2 | 240 | 290 | 92 | 375 | Single-core 25–185 mm²
| (N)12YRD11Y-J 1G35 | (N)12YRD11Y-O 1×35 | 1 × 35 | 2 | 12 | 13.5 | 336 | 380 | 102 | 525 | Single-core 25–185 mm²
| (N)12YRD11Y-J 1G50 | (N)12YRD11Y-O 1×50 | 1 × 50 | 1 | 13.8 | 15.3 | 480 | 530 | 115 | 750 | Single-core 25–185 mm²
| (N)12YRD11Y-J 1G70 | (N)12YRD11Y-O 1×70 | 1 × 70 | 2/0 | 15.8 | 17.3 | 672 | 725 | 130 | 1050 | Single-core 25–185 mm²
| (N)12YRD11Y-J 1G95 | (N)12YRD11Y-O 1×95 | 1 × 95 | 3/0 | 17.9 | 19.4 | 912 | 965 | 146 | 1425 | Single-core 25–185 mm²
| (N)12YRD11Y-J 1G120 | (N)12YRD11Y-O 1×120 | 1 × 120 | 4/0 | 19.4 | 20.9 | 1152 | 1200 | 157 | 1800 | Single-core 25–185 mm²
| (N)12YRD11Y-J 1G150 | (N)12YRD11Y-O 1×150 | 1 × 150 | 300 kcmil | 21.9 | 23.4 | 1440 | 1475 | 176 | 2250 | Single-core 25–185 mm²
| (N)12YRD11Y-J 1G185 | (N)12YRD11Y-O 1×185 | 1 × 185 | 350 kcmil | 24.7 | 26.2 | 1776 | 1770 | 197 | 2775 | Single-core 25–185 mm²
| (N)12YRD11Y-J 4G1.5 | (N)12YRD11Y-O 4×1.5 | 4 × 1.5 | 16 | 8.6 | 10.1 | 58 | 110 | 76 | 90 | 4-core 1.5–50 mm²
| (N)12YRD11Y-J 4G2.5 | (N)12YRD11Y-O 4×2.5 | 4 × 2.5 | 14 | 10 | 11.5 | 96 | 155 | 87 | 150 | 4-core 1.5–50 mm²
| (N)12YRD11Y-J 4G4 | (N)12YRD11Y-O 4×4 | 4 × 4 | 12 | 11.7 | 13.2 | 154 | 235 | 99 | 240 | 4-core 1.5–50 mm²
| (N)12YRD11Y-J 4G6 | (N)12YRD11Y-O 4×6 | 4 × 6 | 10 | 13.2 | 14.7 | 230 | 320 | 111 | 360 | 4-core 1.5–50 mm²
| (N)12YRD11Y-J 4G10 | (N)12YRD11Y-O 4×10 | 4 × 10 | 8 | 15.6 | 17.1 | 384 | 495 | 129 | 600 | 4-core 1.5–50 mm²
| (N)12YRD11Y-J 4G16 | (N)12YRD11Y-O 4×16 | 4 × 16 | 6 | 18.2 | 19.7 | 614 | 730 | 148 | 960 | 4-core 1.5–50 mm²
| (N)12YRD11Y-J 4G25 | (N)12YRD11Y-O 4×25 | 4 × 25 | 4 | 22.3 | 24.3 | 960 | 1130 | 183 | 1500 | 4-core 1.5–50 mm²
| (N)12YRD11Y-J 4G35 | (N)12YRD11Y-O 4×35 | 4 × 35 | 2 | 24.9 | 26.9 | 1344 | 1540 | 202 | 2100 | 4-core 1.5–50 mm²
| (N)12YRD11Y-J 4G50 | (N)12YRD11Y-O 4×50 | 4 × 50 | 1 | 29.8 | 31.8 | 1920 | 2185 | 239 | 3000 | 4-core 1.5–50 mm²
| (N)12YRD11Y-J 5G2.5 | (N)12YRD11Y-O 5×2.5 | 5 × 2.5 | 14 | 10.8 | 12.3 | 120 | 190 | 93 | 188 | 5-core 2.5–16 mm²
| (N)12YRD11Y-J 5G4 | (N)12YRD11Y-O 5×4 | 5 × 4 | 12 | 12.7 | 14.2 | 192 | 285 | 107 | 300 | 5-core 2.5–16 mm²
| (N)12YRD11Y-J 5G6 | (N)12YRD11Y-O 5×6 | 5 × 6 | 10 | 14.5 | 16 | 288 | 395 | 120 | 450 | 5-core 2.5–16 mm²
| (N)12YRD11Y-J 5G10 | (N)12YRD11Y-O 5×10 | 5 × 10 | 8 | 17.1 | 18.6 | 480 | 615 | 140 | 750 | 5-core 2.5–16 mm²
| (N)12YRD11Y-J 5G16 | (N)12YRD11Y-O 5×16 | 5 × 16 | 6 | 19.9 | 21.4 | 768 | 910 | 161 | 1200 | 5-core 2.5–16 mm²
| (N)12YRD11Y-J 7G2.5 | (N)12YRD11Y-O 7×2.5 | 7 × 2.5 | 14 | 12.6 | 14.1 | 168 | 255 | 106 | 262 | Control 7–24 cores
| (N)12YRD11Y-J 12G1.5 | (N)12YRD11Y-O 12×1.5 | 12 × 1.5 | 16 | 14.8 | 16.3 | 173 | 330 | 123 | 270 | Control 7–24 cores
| (N)12YRD11Y-J 12G2.5 | (N)12YRD11Y-O 12×2.5 | 12 × 2.5 | 14 | 17.7 | 19.2 | 288 | 490 | 144 | 450 | Control 7–24 cores
| (N)12YRD11Y-J 18G1.5 | (N)12YRD11Y-O 18×1.5 | 18 × 1.5 | 16 | 15.1 | 16.6 | 259 | 380 | 125 | 405 | Control 7–24 cores
| (N)12YRD11Y-J 18G2.5 | (N)12YRD11Y-O 18×2.5 | 18 × 2.5 | 14 | 18.1 | 19.6 | 432 | 580 | 147 | 675 | Control 7–24 cores
| (N)12YRD11Y-J 24G1.5 | (N)12YRD11Y-O 24×1.5 | 24 × 1.5 | 16 | 18 | 19.5 | 346 | 525 | 147 | 540 | Control 7–24 cores
| (N)12YRD11Y-J 24G2.5 | (N)12YRD11Y-O 24×2.5 | 24 × 2.5 | 14 | 21.6 | 23.6 | 576 | 790 | 177 | 900 | Control 7–24 cores
Min. bend R (mm) is calculated at 7.5 × OD max for free-moving drag-chain/festoon duty; Max. pull (N) is based on 15 N/mm² total copper cross-section.

## Electrical & ampacity data
(N)12YRD11Y-J/O 0.6/1 kV Halogen-Free PUR Drag-Chain & Festoon Cable – Electrical & ampacity data (14)
TEBAOFLEX ¦ https://tebaoflex.com/cables/n-12yrd11y-j-o-pur-drag-chain-festoon-cable/ ¦ Data revision 2026-10-20
Typical values for this cable type, based on DIN VDE 0250-1. Values for your order are confirmed in the quotation.
Cross-section mm² | AWG ≈ | Max. R20 Ω/km | Current rating in air 30 °C, A | Short-circuit 1 s kA
1.5 | 16 | 13.3 | 24 | 0.21
2.5 | 14 | 7.98 | 32 | 0.36
4 | 12 | 4.95 | 43 | 0.57
6 | 10 | 3.3 | 56 | 0.86
10 | 8 | 1.91 | 78 | 1.43
16 | 6 | 1.21 | 104 | 2.29
25 | 4 | 0.78 | 138 | 3.58
35 | 2 | 0.554 | 170 | 5.01
50 | 1 | 0.386 | 212 | 7.15
70 | 2/0 | 0.272 | 263 | 10.01
95 | 3/0 | 0.206 | 316 | 13.59
120 | 4/0 | 0.161 | 370 | 17.16
150 | 300 kcmil | 0.129 | 424 | 21.45
185 | 350 kcmil | 0.106 | 484 | 26.46
Current ratings apply at 30 °C ambient in free air per DIN VDE 0298-4.

## Technical data
(N)12YRD11Y-J/O 0.6/1 kV Halogen-Free PUR Drag-Chain & Festoon Cable – Technical data
TEBAOFLEX ¦ https://tebaoflex.com/cables/n-12yrd11y-j-o-pur-drag-chain-festoon-cable/ ¦ Data revision 2026-10-20
Typical values for this cable type, based on DIN VDE 0250-1. Values for your order are confirmed in the quotation.
Group | Parameter | Value
Key data | Rated voltage | 0.6/1 kV (U0/U · max. AC 0.7/1.2 kV)
Key data | Travel speed | 210 m/min (Festoon & drag-chain service)
Key data | Bending radius | 7.5 × D (Moving · 6 × D fixed)
Key data | Flexing temp. | -40 to +90 °C (Mobile · -50 to +90 °C fixed)
Key data | Max. conductor | +90 °C (250 °C short-circuit (≤ 5 s))
Key data | Water depth | AD8 · 50 m (Permanent non-potable immersion)
Electrical | Rated voltage U0/U | 0.6/1 kV (max. AC 0.7/1.2 kV · DC 0.9/1.8 kV)
Electrical | AC test voltage | 2.5 kV
Thermal | Max. conductor operating temperature | +90 °C (short-circuit +250 °C)
Thermal | Ambient temperature — flexing / mobile | -40 to +90 °C
Thermal | Ambient temperature — fixed installation | -50 to +90 °C
Mechanical | Max. travel speed | Up to 210–240 m/min in festoon & drag-chain systems; up to 60 m/min in light reeling
Mechanical | Max. tensile load on conductor | 15 N/mm²
Mechanical | Min. bending radius | 6 × D fixed · 7.5 × D free-moving (6 × D per DIN VDE 0298-3)
Standards | Reference standards | DIN VDE 0250-1 · DIN EN/IEC 60228 Class 5 · EN 60754 · EN 60811-404 · EN 60332-1-2
Standards | Water & environmental service | Permanent submersion in non-drinking water up to 50 m depth (AD8) · UV, ozone & oil resistant

## Construction
(N)12YRD11Y-J/O 0.6/1 kV Halogen-Free PUR Drag-Chain & Festoon Cable – Construction
TEBAOFLEX ¦ https://tebaoflex.com/cables/n-12yrd11y-j-o-pur-drag-chain-festoon-cable/ ¦ Data revision 2026-10-20
Typical values for this cable type, based on DIN VDE 0250-1. Values for your order are confirmed in the quotation.
No. | Layer | Material | Reference
1 | Conductor | Bare finely stranded copper, Class 5 | DIN EN / IEC 60228 Class 5
2 | Central support element | High-strength central aramid-yarn carrier supporting the layered core arrangement
3 | Core insulation | Halogen-free polyester elastomer compound (12Y / TPE-E)
4 | Core arrangement | Cores stranded in short-pitch concentric layers around the central aramid carrier
5 | Outer sheath | Halogen-free polyurethane compound (11Y / PUR), black matt finish
| (N)12YRD11Y-J | Multi-core power & control with green-yellow protective conductor (4–24 cores)
| (N)12YRD11Y-O | Single-core power leads (1×25 to 1×185 mm²) without green-yellow conductor

## Quality and supply
(N)12YRD11Y-J/O 0.6/1 kV Halogen-Free PUR Drag-Chain & Festoon Cable – Testing, approvals and supply
TEBAOFLEX ¦ https://tebaoflex.com/cables/n-12yrd11y-j-o-pur-drag-chain-festoon-cable/ ¦ Data revision 2026-10-20
Typical values for this cable type, based on DIN VDE 0250-1. Values for your order are confirmed in the quotation.
Item | Detail | Frequency / scope
Routine test | AC voltage test — 2.5 kV, 5 min | Every length
Routine test | Conductor resistance — DIN EN / IEC 60228 Class 5 | Every length
Sample test | Flame & halogen-free test — EN 60332-1-2 · EN 60754 | Per batch
Type test | Oil & AD8 water immersion — EN 60811-404 · 50 m water depth (AD8) | Type approval
Company certificate | VDE
Company certificate | UL
Company certificate | cUL
Company certificate | CE
Company certificate | KTL
Company certificate | MSHA
Company certificate | MA
Company certificate | ISO 9001
Company certificate | ISO 14001
Company certificate | ISO 45001
Sheath marking | TEBAOFLEX (N)12YRD11Y-J 4G16 0.6/1 kV · HALOGEN-FREE · CE · [year] · [metre mark]
Supply | Standard packing: 500 m / 1,000 m on wooden drums or cut-to-length chain sets
Supply | HS code: 8544.49
Supply | Minimum order: None
Supply | Lead time: None