## Request a quote
Request a quotation for (N)12YRD11YT11Y-J
Application engineer · crane & reeling cables
Enter the length you need next to each size in the Sizes sheet (column A) and send this file to:
Email: info@tebaoflex.com
WhatsApp / phone: +86 185 9591 3361
Online quote form: https://tebaoflex.com/cables/n-12yrd11yt11y-j-pur-cable-with-textile-braid-sheath/#template-selection
An application engineer replies within 2 business hours.

## Sizes
(N)12YRD11YT11Y-J 0.6/1 kV PUR Cable with Anti-Torsion Textile Braid – Dimensions & weights (29)
TEBAOFLEX ¦ https://tebaoflex.com/cables/n-12yrd11yt11y-j-pur-cable-with-textile-braid-sheath/ ¦ Data revision 2026-10-20
Typical values for this cable type, based on DIN VDE 0250-1. Values for your order are confirmed in the quotation.
Enter the length you need next to each size and send this file to info@tebaoflex.com or WhatsApp +86 185 9591 3361.
Your length (m) | Order designation | Construction | AWG ≈ | OD min mm | OD max mm | Copper kg/km | Weight ≈ kg/km | Min. bend R mm | Max. pull N | Series
| (N)12YRD11YT11Y-J 4G1.5 | 4 × 1.5 | 16 | 11.6 | 13.1 | 58 | 170 | 99 | 150 | 4-core 1.5–35 mm²
| (N)12YRD11YT11Y-J 4G2.5 | 4 × 2.5 | 14 | 13.1 | 14.6 | 96 | 225 | 110 | 250 | 4-core 1.5–35 mm²
| (N)12YRD11YT11Y-J 4G4 | 4 × 4 | 12 | 14.9 | 16.4 | 154 | 320 | 123 | 400 | 4-core 1.5–35 mm²
| (N)12YRD11YT11Y-J 4G6 | 4 × 6 | 10 | 16.6 | 18.1 | 230 | 420 | 136 | 600 | 4-core 1.5–35 mm²
| (N)12YRD11YT11Y-J 4G10 | 4 × 10 | 8 | 19.1 | 20.6 | 384 | 620 | 155 | 1000 | 4-core 1.5–35 mm²
| (N)12YRD11YT11Y-J 4G16 | 4 × 16 | 6 | 21.8 | 23.8 | 614 | 880 | 179 | 1600 | 4-core 1.5–35 mm²
| (N)12YRD11YT11Y-J 4G25 | 4 × 25 | 4 | 26.5 | 28.5 | 960 | 1335 | 214 | 2500 | 4-core 1.5–35 mm²
| (N)12YRD11YT11Y-J 4G35 | 4 × 35 | 2 | 29.6 | 31.6 | 1344 | 1780 | 237 | 3500 | 4-core 1.5–35 mm²
| (N)12YRD11YT11Y-J 5G1.5 | 5 × 1.5 | 16 | 12.3 | 13.8 | 72 | 195 | 104 | 188 | 5-core 1.5–16 mm²
| (N)12YRD11YT11Y-J 5G2.5 | 5 × 2.5 | 14 | 14 | 15.5 | 120 | 270 | 117 | 313 | 5-core 1.5–16 mm²
| (N)12YRD11YT11Y-J 5G4 | 5 × 4 | 12 | 16 | 17.5 | 192 | 380 | 132 | 500 | 5-core 1.5–16 mm²
| (N)12YRD11YT11Y-J 5G6 | 5 × 6 | 10 | 17.9 | 19.4 | 288 | 505 | 146 | 750 | 5-core 1.5–16 mm²
| (N)12YRD11YT11Y-J 5G10 | 5 × 10 | 8 | 20.7 | 22.7 | 480 | 750 | 171 | 1250 | 5-core 1.5–16 mm²
| (N)12YRD11YT11Y-J 5G16 | 5 × 16 | 6 | 23.7 | 25.7 | 768 | 1030 | 193 | 2000 | 5-core 1.5–16 mm²
| (N)12YRD11YT11Y-J 7G1.5 | 7 × 1.5 | 16 | 13.9 | 15.4 | 101 | 180 | 116 | 263 | Control 7–48 cores
| (N)12YRD11YT11Y-J 7G2.5 | 7 × 2.5 | 14 | 15.7 | 17.2 | 168 | 255 | 129 | 438 | Control 7–48 cores
| (N)12YRD11YT11Y-J 12G1.5 | 12 × 1.5 | 16 | 18.2 | 19.7 | 173 | 350 | 148 | 450 | Control 7–48 cores
| (N)12YRD11YT11Y-J 12G2.5 | 12 × 2.5 | 14 | 21.4 | 23.4 | 288 | 440 | 176 | 750 | Control 7–48 cores
| (N)12YRD11YT11Y-J 18G1.5 | 18 × 1.5 | 16 | 18.6 | 20.1 | 259 | 635 | 151 | 675 | Control 7–48 cores
| (N)12YRD11YT11Y-J 18G2.5 | 18 × 2.5 | 14 | 21.7 | 23.7 | 432 | 730 | 178 | 1125 | Control 7–48 cores
| (N)12YRD11YT11Y-J 24G1.5 | 24 × 1.5 | 16 | 21.6 | 23.6 | 346 | 675 | 177 | 900 | Control 7–48 cores
| (N)12YRD11YT11Y-J 24G2.5 | 24 × 2.5 | 14 | 25.5 | 27.5 | 576 | 985 | 207 | 1500 | Control 7–48 cores
| (N)12YRD11YT11Y-J 28G1.5 | 28 × 1.5 | 16 | 23.1 | 25.1 | 403 | 920 | 189 | 1050 | Control 7–48 cores
| (N)12YRD11YT11Y-J 30G1.5 | 30 × 1.5 | 16 | 23.9 | 25.9 | 432 | 835 | 195 | 1125 | Control 7–48 cores
| (N)12YRD11YT11Y-J 30G2.5 | 30 × 2.5 | 14 | 28.3 | 30.3 | 720 | 1230 | 228 | 1875 | Control 7–48 cores
| (N)12YRD11YT11Y-J 36G2.5 | 36 × 2.5 | 14 | 28.3 | 30.3 | 864 | 1315 | 228 | 2250 | Control 7–48 cores
| (N)12YRD11YT11Y-J 48G1.5 | 48 × 1.5 | 16 | 28.6 | 30.6 | 691 | 1535 | 230 | 1800 | Control 7–48 cores
| (N)12YRD11YT11Y-J 4G16+2×(4×1.5)C | 4G16 + 2×(4×1.5)C | 6 | 25.8 | 27.8 | 790 | 1190 | 209 | 1900 | Composite power + 2×(4×1.5)C
| (N)12YRD11YT11Y-J 4G35+2×(4×1.5)C | 4G35 + 2×(4×1.5)C | 2 | 34.7 | 36.7 | 1520 | 2195 | 276 | 3800 | Composite power + 2×(4×1.5)C
Max. pull (N) is calculated at 25 N/mm² of total conductor cross-section; 5G16 cable weight (1,030 kg/km) is taken from DIN VDE 0250 D12Y11YU11Y reference data.

## Electrical & ampacity data
(N)12YRD11YT11Y-J 0.6/1 kV PUR Cable with Anti-Torsion Textile Braid – Electrical & ampacity data (8)
TEBAOFLEX ¦ https://tebaoflex.com/cables/n-12yrd11yt11y-j-pur-cable-with-textile-braid-sheath/ ¦ Data revision 2026-10-20
Typical values for this cable type, based on DIN VDE 0250-1. Values for your order are confirmed in the quotation.
Cross-section mm² | AWG ≈ | Max. R20 Ω/km | Current rating in air 30 °C, A | Short-circuit 1 s kA
1.5 | 16 | 13.3 | 24 | 0.21
2.5 | 14 | 7.98 | 32 | 0.36
4 | 12 | 4.95 | 43 | 0.57
6 | 10 | 3.3 | 56 | 0.86
10 | 8 | 1.91 | 78 | 1.43
16 | 6 | 1.21 | 104 | 2.29
25 | 4 | 0.78 | 138 | 3.58
35 | 2 | 0.554 | 170 | 5.01
Current ratings apply at 30 °C ambient in free air per DIN VDE 0298-4.

## Technical data
(N)12YRD11YT11Y-J 0.6/1 kV PUR Cable with Anti-Torsion Textile Braid – Technical data
TEBAOFLEX ¦ https://tebaoflex.com/cables/n-12yrd11yt11y-j-pur-cable-with-textile-braid-sheath/ ¦ Data revision 2026-10-20
Typical values for this cable type, based on DIN VDE 0250-1. Values for your order are confirmed in the quotation.
Group | Parameter | Value
Key data | Rated voltage | 0.6/1 kV (U0/U · max. AC 0.7/1.2 kV)
Key data | Tensile load | 25 N/mm² (Aramid core + textile braid)
Key data | Travel speed | 210 m/min (Festoon · 180 m/min reeling)
Key data | Bending radius | 7.5 × D (Moving · 6 × D fixed)
Key data | Flexing temp. | -40 to +90 °C (Mobile · -50 to +90 °C fixed)
Key data | Water depth | AD8 · 50 m (Permanent non-potable immersion)
Electrical | Rated voltage U0/U | 0.6/1 kV (max. AC 0.7/1.2 kV · DC 0.9/1.8 kV)
Electrical | AC test voltage | 2.5 kV (5 min)
Thermal | Max. conductor operating temperature | +90 °C (short-circuit +250 °C)
Thermal | Ambient temperature — flexing / mobile | -40 to +90 °C
Thermal | Ambient temperature — fixed installation | -50 to +90 °C
Mechanical | Max. travel speed | Up to 210 m/min in festoon & drag-chain systems; up to 180 m/min in reeling
Mechanical | Max. tensile load on conductor | 25 N/mm² (reinforced with central aramid core + anti-torsion textile braid)
Mechanical | Min. bending radius | 6 × D fixed · 7.5 × D free-moving · 10 × D reeling/festoon (DIN VDE 0298-3)
Standards | Reference standards | DIN VDE 0250-1 · DIN EN/IEC 60228 Class 5 · EN 60754 · EN 60332-1-2 · EN 60811-404
Standards | Water & environmental service | Permanent submersion in non-drinking water up to 50 m depth (AD8) · Hydrolysis, microbe & UV resistant

## Construction
(N)12YRD11YT11Y-J 0.6/1 kV PUR Cable with Anti-Torsion Textile Braid – Construction
TEBAOFLEX ¦ https://tebaoflex.com/cables/n-12yrd11yt11y-j-pur-cable-with-textile-braid-sheath/ ¦ Data revision 2026-10-20
Typical values for this cable type, based on DIN VDE 0250-1. Values for your order are confirmed in the quotation.
No. | Layer | Material | Reference
1 | Conductor | Bare finely stranded copper, Class 5 | DIN EN / IEC 60228 Class 5
2 | Central support element | High-strength central aramid-yarn carrier supporting the core lay-up
3 | Core insulation | Halogen-free polyester elastomer compound (12Y / TPE-E)
4 | Inner sheath | Halogen-free polyurethane compound (11Y / PUR), pressure-extruded over core lay-up
5 | Anti-torsion textile braid ('T') | High-tenacity synthetic fibre braid embedded between inner and outer PUR sheaths
6 | Outer sheath | Halogen-free polyurethane compound (11Y / PUR), black matt finish
| 4G1.5 – 5G16 | 4-core and 5-core power cables (1.5 mm² to 35 mm²) with green-yellow protective conductor
| 7G1.5 – 48G1.5 | Multi-core control cables (7 to 48 cores in 1.5 mm² and 2.5 mm²) with numbered cores
| 4G16/35 + 2×(4×1.5)C | Composite power + copper-screened control quads for combined drive and feedback chains

## Quality and supply
(N)12YRD11YT11Y-J 0.6/1 kV PUR Cable with Anti-Torsion Textile Braid – Testing, approvals and supply
TEBAOFLEX ¦ https://tebaoflex.com/cables/n-12yrd11yt11y-j-pur-cable-with-textile-braid-sheath/ ¦ Data revision 2026-10-20
Typical values for this cable type, based on DIN VDE 0250-1. Values for your order are confirmed in the quotation.
Item | Detail | Frequency / scope
Routine test | AC voltage test — 2.5 kV, 5 min | Every length
Routine test | Conductor resistance — DIN EN / IEC 60228 Class 5 | Every length
Sample test | Flame & halogen-free test — EN 60332-1-2 · EN 60754 | Per batch
Type test | Oil & AD8 water immersion — EN 60811-404 · 50 m water depth (AD8) | Type approval
Company certificate | VDE
Company certificate | UL
Company certificate | cUL
Company certificate | CE
Company certificate | KTL
Company certificate | MSHA
Company certificate | MA
Company certificate | ISO 9001
Company certificate | ISO 14001
Company certificate | ISO 45001
Sheath marking | TEBAOFLEX (N)12YRD11YT11Y-J 4G16 0.6/1 kV · HALOGEN-FREE · CE · [year] · [metre mark]
Supply | Standard packing: 500 m / 1,000 m on wooden drums or custom reeling/chain lengths
Supply | HS code: 8544.49
Supply | Minimum order: None
Supply | Lead time: None