## Request a quote
Request a quotation for (N)12YRDC11Y-J/O
Application engineer · festoon & crane cables
Enter the length you need next to each size in the Sizes sheet (column A) and send this file to:
Email: info@tebaoflex.com
WhatsApp / phone: +86 185 9591 3361
Online quote form: https://tebaoflex.com/cables/n-12yrdc11y-j-o-screened-pur-cable/#template-selection
An application engineer replies within 2 business hours.

## Sizes
(N)12YRDC11Y-J/O 0.6/1 kV Screened PUR Drag-Chain & Festoon Cable – Dimensions & weights (25)
TEBAOFLEX ¦ https://tebaoflex.com/cables/n-12yrdc11y-j-o-screened-pur-cable/ ¦ Data revision 2026-10-20
Typical values for this cable type, based on DIN VDE 0250-1. Values for your order are confirmed in the quotation.
Enter the length you need next to each size and send this file to info@tebaoflex.com or WhatsApp +86 185 9591 3361.
Your length (m) | Order designation -J | Order designation -O | Cores × mm² | AWG ≈ | OD min mm | OD max mm | Copper kg/km | Weight ≈ kg/km | Min. bend R mm | Max. pull N | Series
| (N)12YRDC11Y-O 1×25 | (N)12YRDC11Y-O 1×25 | 1 × 25 | 4 | 11.5 | 13 | 275 | 330 | 98 | 375 | Single-core 25–185 mm²
| (N)12YRDC11Y-O 1×35 | (N)12YRDC11Y-O 1×35 | 1 × 35 | 2 | 12.8 | 14.3 | 380 | 420 | 108 | 525 | Single-core 25–185 mm²
| (N)12YRDC11Y-O 1×50 | (N)12YRDC11Y-O 1×50 | 1 × 50 | 1 | 14.9 | 16.4 | 535 | 590 | 123 | 750 | Single-core 25–185 mm²
| (N)12YRDC11Y-O 1×70 | (N)12YRDC11Y-O 1×70 | 1 × 70 | 2/0 | 16.7 | 18.2 | 740 | 795 | 137 | 1050 | Single-core 25–185 mm²
| (N)12YRDC11Y-O 1×95 | (N)12YRDC11Y-O 1×95 | 1 × 95 | 3/0 | 18.9 | 20.4 | 990 | 1050 | 153 | 1425 | Single-core 25–185 mm²
| (N)12YRDC11Y-O 1×120 | (N)12YRDC11Y-O 1×120 | 1 × 120 | 4/0 | 20.4 | 22.4 | 1240 | 1295 | 168 | 1800 | Single-core 25–185 mm²
| (N)12YRDC11Y-O 1×150 | (N)12YRDC11Y-O 1×150 | 1 × 150 | 300 kcmil | 23.1 | 25.1 | 1550 | 1610 | 189 | 2250 | Single-core 25–185 mm²
| (N)12YRDC11Y-O 1×185 | (N)12YRDC11Y-O 1×185 | 1 × 185 | 350 kcmil | 25.8 | 27.8 | 1900 | 1920 | 209 | 2775 | Single-core 25–185 mm²
| (N)12YRDC11Y-J 4G1.5 | (N)12YRDC11Y-O 4×1.5 | 4 × 1.5 | 16 | 10.8 | 12 | 114 | 240 | 90 | 90 | 4-core 1.5–50 mm²
| (N)12YRDC11Y-J 4G2.5 | (N)12YRDC11Y-O 4×2.5 | 4 × 2.5 | 14 | 13 | 14.5 | 145 | 250 | 109 | 150 | 4-core 1.5–50 mm²
| (N)12YRDC11Y-J 4G4 | (N)12YRDC11Y-O 4×4 | 4 × 4 | 12 | 14.8 | 16.3 | 215 | 350 | 123 | 240 | 4-core 1.5–50 mm²
| (N)12YRDC11Y-J 4G6 | (N)12YRDC11Y-O 4×6 | 4 × 6 | 10 | 16.6 | 18.1 | 305 | 450 | 136 | 360 | 4-core 1.5–50 mm²
| (N)12YRDC11Y-J 4G10 | (N)12YRDC11Y-O 4×10 | 4 × 10 | 8 | 19.3 | 20.8 | 465 | 680 | 156 | 600 | 4-core 1.5–50 mm²
| (N)12YRDC11Y-J 4G16 | (N)12YRDC11Y-O 4×16 | 4 × 16 | 6 | 22.4 | 24.4 | 720 | 985 | 183 | 960 | 4-core 1.5–50 mm²
| (N)12YRDC11Y-J 4G25 | (N)12YRDC11Y-O 4×25 | 4 × 25 | 4 | 26.9 | 28.9 | 1110 | 1460 | 217 | 1500 | 4-core 1.5–50 mm²
| (N)12YRDC11Y-J 4G35 | (N)12YRDC11Y-O 4×35 | 4 × 35 | 2 | 30.4 | 32.4 | 1520 | 1940 | 243 | 2100 | 4-core 1.5–50 mm²
| (N)12YRDC11Y-J 4G50 | (N)12YRDC11Y-O 4×50 | 4 × 50 | 1 | 35.2 | 37.2 | 2140 | 2665 | 279 | 3000 | 4-core 1.5–50 mm²
| (N)12YRDC11Y-J 5G1.5 | (N)12YRDC11Y-O 5×1.5 | 5 × 1.5 | 16 | 12.4 | 13.9 | 125 | 220 | 105 | 112 | 5-core 1.5–2.5 mm²
| (N)12YRDC11Y-J 5G2.5 | (N)12YRDC11Y-O 5×2.5 | 5 × 2.5 | 14 | 13.9 | 15.4 | 178 | 295 | 116 | 188 | 5-core 1.5–2.5 mm²
| (N)12YRDC11Y-J 7G1.5 | (N)12YRDC11Y-O 7×1.5 | 7 × 1.5 | 16 | 11.5 | 13 | 145 | 205 | 98 | 158 | Control 7–24 cores
| (N)12YRDC11Y-J 12G1.5 | (N)12YRDC11Y-O 12×1.5 | 12 × 1.5 | 16 | 15.5 | 17 | 260 | 380 | 128 | 270 | Control 7–24 cores
| (N)12YRDC11Y-J 12G2.5 | (N)12YRDC11Y-O 12×2.5 | 12 × 2.5 | 14 | 18.6 | 20.1 | 395 | 580 | 151 | 450 | Control 7–24 cores
| (N)12YRDC11Y-J 18G1.5 | (N)12YRDC11Y-O 18×1.5 | 18 × 1.5 | 16 | 16.1 | 17.6 | 350 | 440 | 132 | 405 | Control 7–24 cores
| (N)12YRDC11Y-J 18G2.5 | (N)12YRDC11Y-O 18×2.5 | 18 × 2.5 | 14 | 19.2 | 20.7 | 545 | 670 | 156 | 675 | Control 7–24 cores
| (N)12YRDC11Y-J 24G2.5 | (N)12YRDC11Y-O 24×2.5 | 24 × 2.5 | 14 | 25 | 27.6 | 721 | 1130 | 207 | 900 | Control 7–24 cores
Copper weight (kg/km) includes both the Class 5 phase/control conductors and the overall tinned copper braid screen.

## Electrical & ampacity data
(N)12YRDC11Y-J/O 0.6/1 kV Screened PUR Drag-Chain & Festoon Cable – Electrical & ampacity data (14)
TEBAOFLEX ¦ https://tebaoflex.com/cables/n-12yrdc11y-j-o-screened-pur-cable/ ¦ Data revision 2026-10-20
Typical values for this cable type, based on DIN VDE 0250-1. Values for your order are confirmed in the quotation.
Cross-section mm² | AWG ≈ | Max. R20 Ω/km | Current rating in air 30 °C, A | Short-circuit 1 s kA
1.5 | 16 | 13.3 | 24 | 0.21
2.5 | 14 | 7.98 | 32 | 0.36
4 | 12 | 4.95 | 43 | 0.57
6 | 10 | 3.3 | 56 | 0.86
10 | 8 | 1.91 | 78 | 1.43
16 | 6 | 1.21 | 104 | 2.29
25 | 4 | 0.78 | 138 | 3.58
35 | 2 | 0.554 | 170 | 5.01
50 | 1 | 0.386 | 212 | 7.15
70 | 2/0 | 0.272 | 263 | 10.01
95 | 3/0 | 0.206 | 316 | 13.59
120 | 4/0 | 0.161 | 370 | 17.16
150 | 300 kcmil | 0.129 | 424 | 21.45
185 | 350 kcmil | 0.106 | 484 | 26.46
Current ratings apply at 30 °C ambient in free air per DIN VDE 0298-4.

## Technical data
(N)12YRDC11Y-J/O 0.6/1 kV Screened PUR Drag-Chain & Festoon Cable – Technical data
TEBAOFLEX ¦ https://tebaoflex.com/cables/n-12yrdc11y-j-o-screened-pur-cable/ ¦ Data revision 2026-10-20
Typical values for this cable type, based on DIN VDE 0250-1. Values for your order are confirmed in the quotation.
Group | Parameter | Value
Key data | Rated voltage | 0.6/1 kV (U0/U · max. AC 0.7/1.2 kV)
Key data | EMC screen | TCWB ≥ 80% (Overall tinned copper braid)
Key data | Travel speed | 210 m/min (Festoon & drag-chain service)
Key data | Bending radius | 7.5 × D (Moving · 6 × D fixed)
Key data | Flexing temp. | -40 to +90 °C (Mobile · -50 to +90 °C fixed)
Key data | Water depth | AD8 · 50 m (Permanent non-potable immersion)
Electrical | Rated voltage U0/U | 0.6/1 kV (max. AC 0.7/1.2 kV · DC 0.9/1.8 kV)
Electrical | AC test voltage | 2.5 kV (5 min)
Electrical | EMC screen | Tinned copper wire braid (≥ 80 % coverage) over synthetic-tape-wrapped core assembly
Thermal | Max. conductor operating temperature | +90 °C (short-circuit +250 °C)
Thermal | Ambient temperature — flexing / mobile | -40 to +90 °C
Thermal | Ambient temperature — fixed installation | -50 to +90 °C
Mechanical | Max. travel speed | Up to 210–240 m/min in festoon & drag-chain systems; up to 60 m/min in reeling
Mechanical | Max. tensile load on conductor | 15 N/mm²
Mechanical | Min. bending radius | 6 × D fixed · 7.5 × D free-moving (6 × D per DIN VDE 0298-3)
Standards | Reference standards | DIN VDE 0250-1 · DIN EN/IEC 60228 Class 5 · EN 60754 · EN 60332-1-2 · EN 60811-404
Standards | Water & environmental service | Permanent submersion in non-drinking water up to 50 m depth (AD8) · Hydrolysis, microbe & UV resistant

## Construction
(N)12YRDC11Y-J/O 0.6/1 kV Screened PUR Drag-Chain & Festoon Cable – Construction
TEBAOFLEX ¦ https://tebaoflex.com/cables/n-12yrdc11y-j-o-screened-pur-cable/ ¦ Data revision 2026-10-20
Typical values for this cable type, based on DIN VDE 0250-1. Values for your order are confirmed in the quotation.
No. | Layer | Material | Reference
1 | Conductor | Bare finely stranded copper, Class 5 | DIN EN / IEC 60228 Class 5
2 | Central support element | High-strength central aramid-yarn carrier inside the multi-core lay-up
3 | Core insulation | Halogen-free polyester elastomer compound (12Y / TPE-E)
4 | Separating tape | Synthetic non-woven separating tape over the stranded core assembly
5 | EMC copper braid screen | Tinned copper wire braid around the core assembly (≥ 80 % optical coverage)
6 | Outer sheath | Halogen-free polyurethane compound (11Y / PUR), black matt finish
| (N)12YRDC11Y-J | Screened multi-core power & control with green-yellow earth conductor (4–24 cores)
| (N)12YRDC11Y-O | Screened single-core VFD power leads (1×25 to 1×185 mm²)

## Quality and supply
(N)12YRDC11Y-J/O 0.6/1 kV Screened PUR Drag-Chain & Festoon Cable – Testing, approvals and supply
TEBAOFLEX ¦ https://tebaoflex.com/cables/n-12yrdc11y-j-o-screened-pur-cable/ ¦ Data revision 2026-10-20
Typical values for this cable type, based on DIN VDE 0250-1. Values for your order are confirmed in the quotation.
Item | Detail | Frequency / scope
Routine test | AC voltage test — 2.5 kV, 5 min | Every length
Routine test | Conductor resistance — DIN EN / IEC 60228 Class 5 | Every length
Sample test | Flame & halogen-free test — EN 60332-1-2 · EN 60754 | Per batch
Type test | Oil & AD8 water immersion — EN 60811-404 · 50 m water depth (AD8) | Type approval
Company certificate | VDE
Company certificate | UL
Company certificate | cUL
Company certificate | CE
Company certificate | KTL
Company certificate | MSHA
Company certificate | MA
Company certificate | ISO 9001
Company certificate | ISO 14001
Company certificate | ISO 45001
Sheath marking | TEBAOFLEX (N)12YRDC11Y-J 4G16 0.6/1 kV · HALOGEN-FREE · CE · [year] · [metre mark]
Supply | Standard packing: 500 m / 1,000 m on wooden drums or cut-to-length chain sets
Supply | HS code: 8544.49
Supply | Minimum order: None
Supply | Lead time: None