## Request a quote
Request a quotation for (N)3GRDC5G-J/O
Share travel speed (m/min), phase cross-section, festoon loop bend radius and total track length.
Enter the length you need next to each size in the Sizes sheet (column A) and send this file to:
Email: info@tebaoflex.com
WhatsApp / phone: +86 185 9591 3361
Online quote form: https://tebaoflex.com/cables/n-3grdc5g-j-o/#footer-enquiry-section
An application engineer replies within 2 business hours.

## Sizes
(N)3GRDC5G-J/O 0.6/1 kV Screened Rubber Festoon Cable – Dimensions, tensile load & weights (3)
TEBAOFLEX ¦ https://tebaoflex.com/cables/n-3grdc5g-j-o/ ¦ Data revision 2026-10-25
Typical values for this cable type, based on DIN VDE 0250-812 / IEC 60332-1-2 / EN 60811-404. Values for your order are confirmed in the quotation.
Enter the length you need next to each size and send this file to info@tebaoflex.com or WhatsApp +86 185 9591 3361.
Your length (m) | Order designation | Configuration | Core / stranding | Outer Ø ≈ mm | Net weight ≈ kg/km | Tensile rating kN ≈ | Min. bend R mm | Series
| (N)3GRDC5G-J/O Config A (Compact) | 4×2×24 AWG + 2×18 AWG (or 4C) | Stranded tinned Cu (IEC 60228 / ASTM) | 10.4 | 155 | 4.5 | 85 | (N)3GRDC5G-J/O Construction Schedule (−40…+90 °C)
| (N)3GRDC5G-J/O Config B (Standard) | 4×2×20 AWG + 4×16 AWG (or 8C) | Stranded tinned Cu (IEC 60228 / ASTM) | 13.3 | 265 | 9.6 | 110 | (N)3GRDC5G-J/O Construction Schedule (−40…+90 °C)
| (N)3GRDC5G-J/O Config C (Heavy Hybrid) | 8×2×20 AWG + 4×12 AWG (or 12C) | Stranded tinned Cu (IEC 60228 / ASTM) | 16.6 | 420 | 18.5 | 140 | (N)3GRDC5G-J/O Construction Schedule (−40…+90 °C)
Custom core cross-sections, pair/fibre counts, armour grades and factory drum lengths available per DIN VDE 0250-812 / IEC 60332-1-2 / EN 60811-404.

## Electrical, optical & thermal p
(N)3GRDC5G-J/O 0.6/1 kV Screened Rubber Festoon Cable – Electrical, optical & thermal parameters (3)
TEBAOFLEX ¦ https://tebaoflex.com/cables/n-3grdc5g-j-o/ ¦ Data revision 2026-10-25
Typical values for this cable type, based on DIN VDE 0250-812 / IEC 60332-1-2 / EN 60811-404. Values for your order are confirmed in the quotation.
Configuration | Max. DC R₂₀ / Atten. Ω/km or dB/km | Rating / Impedance | Operating temp.
4×2×24 AWG + 2×18 AWG (or 4C) | 28.4 | 0.6/1 kV (45–100 Ω data) | −40…+90 °C
4×2×20 AWG + 4×16 AWG (or 8C) | 10.7 | 0.6/1 kV (45–100 Ω data) | −40…+90 °C
8×2×20 AWG + 4×12 AWG (or 12C) | 5.4 | 0.6/1 kV (High-Power Hybrid) | −40…+90 °C
Every production length undergoes routine conductor DC resistance, high-voltage dielectric or OTDR continuity and dimensional verification.

## Technical data
(N)3GRDC5G-J/O 0.6/1 kV Screened Rubber Festoon Cable – Technical data
TEBAOFLEX ¦ https://tebaoflex.com/cables/n-3grdc5g-j-o/ ¦ Data revision 2026-10-25
Typical values for this cable type, based on DIN VDE 0250-812 / IEC 60332-1-2 / EN 60811-404. Values for your order are confirmed in the quotation.
Group | Parameter | Value
Key data | Rated voltage | 0.6/1 kV (Tested per VDE 0250-812)
Key data | Operating temp. | −40…+90 °C (Continuous subsea & marine service)
Key data | Min. bend radius | 7.5 × OD (Dynamic sheave & fixed routing)
Key data | Core / conductor | 3–5×16–95 mm² Cu (VDE 0295 Class 5 flexible bare Cu)
Key data | Outer protection | 5GM5 Black CR (80% SnCu/textile braid + 5GM5 CR sheath)
Key data | Standard | VDE 0250-812 (DIN VDE 0250-812 / IEC 60332-1-2)
Electrical | Rated voltage / transmission duty | 0.6/1 kV (DIN VDE 0250-812 / IEC 60332-1-2 / EN 60811-404)
Electrical | Core / conductor construction | Phase Conductors (3×35 mm² Bare Cu) — VDE 0295 Class 5 flexible plain copper with numbered tan HEPR (3G) insulation
Electrical | Primary dielectric / buffering | Split PE Conductors (3G6 mm²) — Three symmetrical green/yellow HEPR protective earth cores in outer valleys
Thermal | Continuous operating temperature | −40…+90 °C (subsea, marine & submersible duty)
Thermal | Short-circuit / peak thermal rating | Verified thermal stability per DIN VDE 0250-812 / IEC 60332-1-2 / EN 60811-404
Thermal | Storage & transport temperature | −40…+80 °C on export wooden/steel drum
Mechanical | Outer protection / armouring | Outer Sheath (Black 5GM5 CR Rubber) — Flame-retardant (IEC 60332-1-2), oil- (EN 60811-404) & UV-resistant CR jacket (240 m/min)
Mechanical | Minimum bending radius | 7.5 × OD
Mechanical | Hydrostatic, tensile & crush duty | Tinned Cu + Synthetic Fibre Braid (80% C5G) — 80%-coverage tinned copper wire + synthetic fibre hybrid screen over inner sheath
Resistance | Hydrostatic pressure & water blocking | Engineered for continuous submersion and hydrostatic integrity per DIN VDE 0250-812 / IEC 60332-1-2 / EN 60811-404
Resistance | Seawater, oil & chemical resistance | Resistant to seawater hydrolysis, hydraulic oils and abrasion per DIN VDE 0250-812 / IEC 60332-1-2 / EN 60811-404
Resistance | RoHS & REACH compliance | RoHS 2 (2011/65/EU + 2015/863) & REACH SVHC compliant
Standards | Governing standard | DIN VDE 0250-812 / IEC 60332-1-2 / EN 60811-404
Standards | Environmental & test standards | IEC 60228 / IEC 60332 / ISO 13628-5 / EN 10204
Standards | Quality management & inspection | ISO 9001:2015 & EN 10204 3.1 factory routine inspection
Identification | Model designation | (N)3GRDC5G-J/O
Identification | Sheath colour & metre marking | Continuous metre-marked black outer finish (5GM5 Black CR)
Identification | Customs tariff (HS) | 8544.49 / 8544.60 / 8544.70

## Construction
(N)3GRDC5G-J/O 0.6/1 kV Screened Rubber Festoon Cable – Construction
TEBAOFLEX ¦ https://tebaoflex.com/cables/n-3grdc5g-j-o/ ¦ Data revision 2026-10-25
Typical values for this cable type, based on DIN VDE 0250-812 / IEC 60332-1-2 / EN 60811-404. Values for your order are confirmed in the quotation.
No. | Layer | Material | Reference
1 | Phase Conductors (3×35 mm² Bare Cu) | VDE 0295 Class 5 flexible plain copper with numbered tan HEPR (3G) insulation
2 | Split PE Conductors (3G6 mm²) | Three symmetrical green/yellow HEPR protective earth cores in outer valleys
3 | Inner Rubber Sheath (GM1b) | Extruded light-colored GM1b rubber inner sheath stabilizing core geometry
4 | Tinned Cu + Synthetic Fibre Braid (80% C5G) | 80%-coverage tinned copper wire + synthetic fibre hybrid screen over inner sheath
5 | Outer Sheath (Black 5GM5 CR Rubber) | Flame-retardant (IEC 60332-1-2), oil- (EN 60811-404) & UV-resistant CR jacket (240 m/min)
| (N)3GRDC5G-J/O — Standard Subsea & Marine Execution | Built to DIN VDE 0250-812 / IEC 60332-1-2 / EN 60811-404 with phase conductors (3×35 mm² bare cu) and outer sheath (black 5gm5 cr rubber)
| (N)3GRDC5G-J/O — Custom Drum Length & Termination Kit | Available in custom continuous subsea/wellbore drum lengths or pre-terminated assemblies
| (N)3GRDC5G-J/O — Routine & Hydrostatic Test Certified | Supplied with EN 10204 3.1 routine dielectric, resistance & pressure/dimensional report

## Quality and supply
(N)3GRDC5G-J/O 0.6/1 kV Screened Rubber Festoon Cable – Testing, approvals and supply
TEBAOFLEX ¦ https://tebaoflex.com/cables/n-3grdc5g-j-o/ ¦ Data revision 2026-10-25
Typical values for this cable type, based on DIN VDE 0250-812 / IEC 60332-1-2 / EN 60811-404. Values for your order are confirmed in the quotation.
Item | Detail | Frequency / scope
Routine test | Conductor resistance, continuity & dimensional verification (DIN VDE 0250-812 / IEC 60332-1-2 / EN 60811-404) — DC resistance at 20 °C / optical attenuation and outer diameter within DIN VDE 0250-812 / IEC 60332-1-2 / EN 60811-404 tolerances | Every manufactured drum length
Routine test | High-voltage dielectric & insulation resistance test (DIN VDE 0250-812 / IEC 60332-1-2 / EN 60811-404) — Zero dielectric breakdown and verified insulation resistance for 0.6/1 kV rating | Every manufactured drum length
Type test | Hydrostatic pressure, water-blocking & mechanical endurance qualification (DIN VDE 0250-812 / IEC 60332-1-2 / EN 60811-404) — Verified submersion integrity, tensile load and thermal stability across −40…+90 °C | Type qualification & periodic lot audit
Standard / approval | VDE 0250-812 Compliant
Standard / approval | EN 10204 3.1 Factory Test Certificate
Standard / approval | CE, RoHS 2 (2011/65/EU) & REACH
Company certificate | VDE
Company certificate | UL
Company certificate | cUL
Company certificate | CE
Company certificate | KTL
Company certificate | MSHA
Company certificate | MA
Company certificate | ISO 9001
Company certificate | ISO 14001
Company certificate | ISO 45001
Sheath marking | TEBAOFLEX (N)3GRDC5G-J/O VDE 0250-812 0.6/1 kV CE
Supply | Delivery form: Heavy-duty export fumigated wooden drums or steel subsea reels
Supply | Standard lengths: 500 m, 1,000 m or custom continuous subsea/wellbore lengths
Supply | MOQ: 100 m (standard configurations) · 500 m (custom builds)
Supply | Lead time: 2–5 weeks ex-works
Supply | Incoterms: EXW, FCA, FOB, CIF, DAP