## Request a quote
Request a quotation for (N)GRDGÖU
Application engineer · festoon & crane cables
Enter the length you need next to each size in the Sizes sheet (column A) and send this file to:
Email: info@tebaoflex.com
WhatsApp / phone: +86 185 9591 3361
Online quote form: https://tebaoflex.com/cables/n-grdgou-epr-cpe-round-festoon-cable/#template-selection
An application engineer replies within 2 business hours.

## Sizes
(N)GRDGÖU 0.6/1 kV Round EPR/PCP Rubber Crane Festoon Cable – Dimensions & weights (37)
TEBAOFLEX ¦ https://tebaoflex.com/cables/n-grdgou-epr-cpe-round-festoon-cable/ ¦ Data revision 2026-10-20
Typical values for this cable type, based on DIN VDE 0250-814. Values for your order are confirmed in the quotation.
Enter the length you need next to each size and send this file to info@tebaoflex.com or WhatsApp +86 185 9591 3361.
Your length (m) | Order designation -J | Order designation -O | Cores × mm² | AWG ≈ | OD min mm | OD max mm | Copper kg/km | Weight ≈ kg/km | Min. bend R mm | Max. pull N | Series
| (N)GRDGÖU-J 1G25 | (N)GRDGÖU-O 1×25 | 1 × 25 | 4 | 12.6 | 12.6 | 240 | 386 | 63 | 375 | Single-core 25–185 mm²
| (N)GRDGÖU-J 1G35 | (N)GRDGÖU-O 1×35 | 1 × 35 | 2 | 13.9 | 14.1 | 336 | 493 | 71 | 525 | Single-core 25–185 mm²
| (N)GRDGÖU-J 1G50 | (N)GRDGÖU-O 1×50 | 1 × 50 | 1 | 15.9 | 16.6 | 480 | 670 | 83 | 750 | Single-core 25–185 mm²
| (N)GRDGÖU-J 1G70 | (N)GRDGÖU-O 1×70 | 1 × 70 | 2/0 | 17.9 | 18.5 | 672 | 900 | 93 | 1050 | Single-core 25–185 mm²
| (N)GRDGÖU-J 1G95 | (N)GRDGÖU-O 1×95 | 1 × 95 | 3/0 | 20.9 | 21.1 | 912 | 1120 | 106 | 1425 | Single-core 25–185 mm²
| (N)GRDGÖU-J 1G120 | (N)GRDGÖU-O 1×120 | 1 × 120 | 4/0 | 22.8 | 22.8 | 1152 | 1430 | 114 | 1800 | Single-core 25–185 mm²
| (N)GRDGÖU-J 1G150 | (N)GRDGÖU-O 1×150 | 1 × 150 | 300 kcmil | 24.5 | 24.9 | 1440 | 1740 | 125 | 2250 | Single-core 25–185 mm²
| (N)GRDGÖU-J 1G185 | (N)GRDGÖU-O 1×185 | 1 × 185 | 350 kcmil | 27.8 | 27.9 | 1776 | 2150 | 140 | 2775 | Single-core 25–185 mm²
| (N)GRDGÖU-J 3G4 | (N)GRDGÖU-O 3×4 | 3 × 4 | 12 | 15.8 | 15.8 | 115 | 400 | 79 | 180 | 3-core 4–50 mm²
| (N)GRDGÖU-J 3G6 | (N)GRDGÖU-O 3×6 | 3 × 6 | 10 | 17 | 17 | 173 | 490 | 85 | 270 | 3-core 4–50 mm²
| (N)GRDGÖU-J 3G10 | (N)GRDGÖU-O 3×10 | 3 × 10 | 8 | 20.9 | 20.9 | 288 | 750 | 105 | 450 | 3-core 4–50 mm²
| (N)GRDGÖU-J 3G16 | (N)GRDGÖU-O 3×16 | 3 × 16 | 6 | 24.3 | 24.3 | 461 | 1050 | 122 | 720 | 3-core 4–50 mm²
| (N)GRDGÖU-J 3G25 | (N)GRDGÖU-O 3×25 | 3 × 25 | 4 | 28.7 | 28.7 | 720 | 1530 | 144 | 1125 | 3-core 4–50 mm²
| (N)GRDGÖU-J 3G35 | (N)GRDGÖU-O 3×35 | 3 × 35 | 2 | 32.7 | 32.7 | 1008 | 2020 | 164 | 1575 | 3-core 4–50 mm²
| (N)GRDGÖU-J 3G50 | (N)GRDGÖU-O 3×50 | 3 × 50 | 1 | 38.4 | 38.4 | 1440 | 2820 | 192 | 2250 | 3-core 4–50 mm²
| (N)GRDGÖU-J 4G4 | (N)GRDGÖU-O 4×4 | 4 × 4 | 12 | 15.5 | 18.8 | 154 | 459 | 94 | 240 | 4-core 4–50 mm²
| (N)GRDGÖU-J 4G6 | (N)GRDGÖU-O 4×6 | 4 × 6 | 10 | 17.9 | 20.4 | 230 | 570 | 102 | 360 | 4-core 4–50 mm²
| (N)GRDGÖU-J 4G10 | (N)GRDGÖU-O 4×10 | 4 × 10 | 8 | 20.2 | 24.5 | 384 | 890 | 123 | 600 | 4-core 4–50 mm²
| (N)GRDGÖU-J 4G16 | (N)GRDGÖU-O 4×16 | 4 × 16 | 6 | 24.9 | 30 | 614 | 1330 | 150 | 960 | 4-core 4–50 mm²
| (N)GRDGÖU-J 4G25 | (N)GRDGÖU-O 4×25 | 4 × 25 | 4 | 29.9 | 35.2 | 960 | 1950 | 176 | 1500 | 4-core 4–50 mm²
| (N)GRDGÖU-J 4G35 | (N)GRDGÖU-O 4×35 | 4 × 35 | 2 | 33.1 | 38.2 | 1344 | 2450 | 191 | 2100 | 4-core 4–50 mm²
| (N)GRDGÖU-J 4G50 | (N)GRDGÖU-O 4×50 | 4 × 50 | 1 | 38.7 | 44.8 | 1920 | 3450 | 224 | 3000 | 4-core 4–50 mm²
| (N)GRDGÖU-J 5G4 | (N)GRDGÖU-O 5×4 | 5 × 4 | 12 | 17.7 | 20.1 | 192 | 540 | 101 | 300 | 5-core 4–25 mm²
| (N)GRDGÖU-J 5G6 | (N)GRDGÖU-O 5×6 | 5 × 6 | 10 | 19.5 | 22.6 | 288 | 720 | 113 | 450 | 5-core 4–25 mm²
| (N)GRDGÖU-J 5G10 | (N)GRDGÖU-O 5×10 | 5 × 10 | 8 | 22.8 | 26.3 | 480 | 1050 | 132 | 750 | 5-core 4–25 mm²
| (N)GRDGÖU-J 5G16 | (N)GRDGÖU-O 5×16 | 5 × 16 | 6 | 27.6 | 32.3 | 768 | 1580 | 162 | 1200 | 5-core 4–25 mm²
| (N)GRDGÖU-J 5G25 | (N)GRDGÖU-O 5×25 | 5 × 25 | 4 | 32.5 | 37.3 | 1200 | 2320 | 187 | 1875 | 5-core 4–25 mm²
| (N)GRDGÖU-J 12G1.5 | (N)GRDGÖU-O 12×1.5 | 12 × 1.5 | 16 | 18.2 | 20.8 | 173 | 600 | 104 | 270 | Control 12–36 cores
| (N)GRDGÖU-J 18G1.5 | (N)GRDGÖU-O 18×1.5 | 18 × 1.5 | 16 | 20.7 | 24.4 | 259 | 840 | 122 | 405 | Control 12–36 cores
| (N)GRDGÖU-J 24G1.5 | (N)GRDGÖU-O 24×1.5 | 24 × 1.5 | 16 | 24.1 | 29.3 | 346 | 1160 | 147 | 540 | Control 12–36 cores
| (N)GRDGÖU-J 30G1.5 | (N)GRDGÖU-O 30×1.5 | 30 × 1.5 | 16 | 25.3 | 30.6 | 432 | 1300 | 153 | 675 | Control 12–36 cores
| (N)GRDGÖU-J 36G1.5 | (N)GRDGÖU-O 36×1.5 | 36 × 1.5 | 16 | 27.6 | 32.9 | 518 | 1510 | 165 | 810 | Control 12–36 cores
| (N)GRDGÖU-J 12G2.5 | (N)GRDGÖU-O 12×2.5 | 12 × 2.5 | 14 | 19.9 | 23.9 | 288 | 840 | 120 | 450 | Control 12–36 cores
| (N)GRDGÖU-J 18G2.5 | (N)GRDGÖU-O 18×2.5 | 18 × 2.5 | 14 | 23.5 | 29.5 | 432 | 1240 | 148 | 675 | Control 12–36 cores
| (N)GRDGÖU-J 24G2.5 | (N)GRDGÖU-O 24×2.5 | 24 × 2.5 | 14 | 27 | 33.7 | 576 | 1640 | 169 | 900 | Control 12–36 cores
| (N)GRDGÖU-J 30G2.5 | (N)GRDGÖU-O 30×2.5 | 30 × 2.5 | 14 | 29.4 | 35.3 | 720 | 1850 | 177 | 1125 | Control 12–36 cores
| (N)GRDGÖU-J 36G2.5 | (N)GRDGÖU-O 36×2.5 | 36 × 2.5 | 14 | 31.4 | 38.4 | 864 | 2210 | 192 | 1350 | Control 12–36 cores
Outer diameter range (OD min / OD max) spans DIN VDE 0250-814 factory tolerances; Min. bend R is 5 × D for flexible festoon operation.

## Electrical & ampacity data
(N)GRDGÖU 0.6/1 kV Round EPR/PCP Rubber Crane Festoon Cable – Electrical & ampacity data (14)
TEBAOFLEX ¦ https://tebaoflex.com/cables/n-grdgou-epr-cpe-round-festoon-cable/ ¦ Data revision 2026-10-20
Typical values for this cable type, based on DIN VDE 0250-814. Values for your order are confirmed in the quotation.
Cross-section mm² | AWG ≈ | Max. R20 Ω/km | Current rating in air 30 °C, A | Short-circuit 1 s kA
1.5 | 16 | 13.3 | 23 | 0.21
2.5 | 14 | 7.98 | 30 | 0.36
4 | 12 | 4.95 | 41 | 0.57
6 | 10 | 3.3 | 53 | 0.86
10 | 8 | 1.91 | 74 | 1.43
16 | 6 | 1.21 | 99 | 2.29
25 | 4 | 0.78 | 131 | 3.58
35 | 2 | 0.554 | 162 | 5.01
50 | 1 | 0.386 | 202 | 7.15
70 | 2/0 | 0.272 | 250 | 10.01
95 | 3/0 | 0.206 | 301 | 13.59
120 | 4/0 | 0.161 | 352 | 17.16
150 | 300 kcmil | 0.129 | 404 | 21.45
185 | 350 kcmil | 0.106 | 461 | 26.46
Current ratings are stated per DIN VDE 0298-4 for 3 loaded cores at 30 °C ambient in free air; apply multicore grouping factors for ≥ 7 control cores.

## Technical data
(N)GRDGÖU 0.6/1 kV Round EPR/PCP Rubber Crane Festoon Cable – Technical data
TEBAOFLEX ¦ https://tebaoflex.com/cables/n-grdgou-epr-cpe-round-festoon-cable/ ¦ Data revision 2026-10-20
Typical values for this cable type, based on DIN VDE 0250-814. Values for your order are confirmed in the quotation.
Group | Parameter | Value
Key data | Rated voltage | 0.6/1 kV (U0/U · max. AC 0.7/1.2 kV)
Key data | Travel speed | 240 m/min (High-speed crane festoon trolleys)
Key data | Bending radius | 5 × D (Moving festoon · 4 × D fixed)
Key data | Flexing temp. | -35 to +80 °C (Mobile · -50 to +80 °C fixed)
Key data | Max. conductor | +90 °C (250 °C short-circuit (≤ 5 s))
Key data | Standard | VDE 0250-814 (DIN VDE 0298-3 & -4 · IEC 60228)
Electrical | Rated voltage U0/U | 0.6/1 kV (max. AC 0.7/1.2 kV · DC 0.9/1.8 kV)
Electrical | AC test voltage | 3.5 kV (5 min)
Electrical | Current rating basis | DIN VDE 0298-4 at 30 °C ambient in free air
Thermal | Max. conductor operating temperature | +90 °C
Thermal | Max. short-circuit temperature (≤ 5 s) | +250 °C
Thermal | Ambient temperature — flexing / mobile | -35 to +80 °C
Thermal | Ambient temperature — fixed installation | -50 to +80 °C
Mechanical | Max. travel speed | Up to 240 m/min in crane festoon systems
Mechanical | Max. tensile load on conductor | 15 N/mm²
Mechanical | Min. bending radius | 4 × D fixed · 5 × D (up to 6 × D) flexing per DIN VDE 0298-3
Standards | Reference standards | DIN VDE 0250-814 · DIN VDE 0298-3/-4 · IEC 60228 Class 5
Standards | Flame & chemical resistance | IEC 60332-1-2 · EN 60811-404 · UV, ozone & weather resistant

## Construction
(N)GRDGÖU 0.6/1 kV Round EPR/PCP Rubber Crane Festoon Cable – Construction
TEBAOFLEX ¦ https://tebaoflex.com/cables/n-grdgou-epr-cpe-round-festoon-cable/ ¦ Data revision 2026-10-20
Typical values for this cable type, based on DIN VDE 0250-814. Values for your order are confirmed in the quotation.
No. | Layer | Material | Reference
1 | Conductor | Finely stranded bare or tinned copper, Class 5 | IEC 60228 / DIN VDE 0295 Class 5
2 | Core insulation | EPR rubber compound 3GI3, light-coloured with black printed numbers (+ green-yellow in -J)
3 | Inner sheath | EPR rubber compound type GM1b, pressure-extruded over core lay-up
4 | Outer sheath | Heavy-duty polychloroprene (PCP / CM) rubber compound 5GM3, black
| (N)GRDGÖU-J | With green-yellow protective earth conductor (4–36 cores)
| (N)GRDGÖU-O | Without protective earth conductor (single-core & 3-core power)

## Quality and supply
(N)GRDGÖU 0.6/1 kV Round EPR/PCP Rubber Crane Festoon Cable – Testing, approvals and supply
TEBAOFLEX ¦ https://tebaoflex.com/cables/n-grdgou-epr-cpe-round-festoon-cable/ ¦ Data revision 2026-10-20
Typical values for this cable type, based on DIN VDE 0250-814. Values for your order are confirmed in the quotation.
Item | Detail | Frequency / scope
Routine test | AC voltage test — 3.5 kV, 5 min | Every length
Routine test | Conductor resistance — IEC 60228 / DIN VDE 0295 Class 5 | Every length
Sample test | Flame propagation — IEC 60332-1-2 | Per batch
Type test | Oil resistance of sheath — EN 60811-404 | Per compound batch
Company certificate | VDE
Company certificate | UL
Company certificate | cUL
Company certificate | CE
Company certificate | KTL
Company certificate | MSHA
Company certificate | MA
Company certificate | ISO 9001
Company certificate | ISO 14001
Company certificate | ISO 45001
Sheath marking | TEBAOFLEX (N)GRDGÖU-J 4G16 0.6/1 kV DIN VDE 0250-814 · CE · [year] · [metre mark]
Supply | Standard packing: 500 m on wooden drums or cut-to-length festoon sets
Supply | HS code: 8544.49
Supply | Minimum order: None
Supply | Lead time: None